## Sheet3
Index | Manufacturing_Date | Product_Type | Replicate_Number | Sample | Action | texp (s) | t (s) | T (°C) | f (Hz) | γ* (%) | σ* (Pa) | G* (Pa) | G' (Pa) | G" (Pa) | η* (Pa s) | δ (°) | F (N) | g (mm) | τ (N m) | θ (rad) | 4.255 | Notes
1 | 04.12.2025 | Standard | 0 | S4 | Oszillationsamplituden-Tabelle | 43.61 | 25 | 23.04 | 1 | 0.0102591 | 0.001524 | 14.85 | 14.62 | 2.584 | 2.364 | 10.02 | -0.04675 | 0.5 | 2.552e-08 | 3.42e-06 | 2.887
2 | 04.12.2025 | Standard | 0 | S4 | Oszillationsamplituden-Tabelle | 68.62 | 50.01 | 23.03 | 1 | 0.0123788 | 0.001844 | 14.9 | 14.6 | 2.95 | 2.371 | 11.42 | -0.04611 | 0.5 | 3.089e-08 | 4.126e-06 | 3.968
3 | 04.12.2025 | Standard | 0 | S4 | Oszillationsamplituden-Tabelle | 93.63 | 75.02 | 23.02 | 1 | 0.0168258 | 0.002513 | 14.94 | 14.73 | 2.463 | 2.377 | 9.49 | -0.04553 | 0.5 | 4.21e-08 | 5.609e-06 | 1.956
4 | 04.12.2025 | Standard | 0 | S4 | Oszillationsamplituden-Tabelle | 118.6 | 100 | 23.02 | 1 | 0.0189552 | 0.002806 | 14.81 | 14.61 | 2.402 | 2.356 | 9.34 | -0.04615 | 0.5 | 4.701e-08 | 6.319e-06 | 3.655
5 | 04.12.2025 | Standard | 0 | S4 | Oszillationsamplituden-Tabelle | 143.7 | 125.1 | 23.02 | 1 | 0.0254594 | 0.003783 | 14.86 | 14.62 | 2.667 | 2.365 | 10.34 | -0.04556 | 0.5 | 6.337e-08 | 8.487e-06 | 1.859
6 | 04.12.2025 | Standard | 0 | S4 | Oszillationsamplituden-Tabelle | 168.7 | 150.1 | 23.01 | 1 | 0.0324243 | 0.004753 | 14.66 | 14.44 | 2.545 | 2.333 | 10 | -0.04546 | 0.5 | 7.963e-08 | 1.081e-05 | 1.603
7 | 04.12.2025 | Standard | 0 | S4 | Oszillationsamplituden-Tabelle | 193.7 | 175.1 | 23.01 | 1 | 0.0390101 | 0.005682 | 14.57 | 14.32 | 2.663 | 2.318 | 10.53 | -0.04588 | 0.5 | 9.519e-08 | 1.3e-05 | 2.558
8 | 04.12.2025 | Standard | 0 | S4 | Oszillationsamplituden-Tabelle | 218.7 | 200.1 | 23.01 | 1 | 0.0510736 | 0.007368 | 14.43 | 14.17 | 2.685 | 2.296 | 10.73 | -0.04531 | 0.5 | 1.234e-07 | 1.703e-05 | 3.508
9 | 04.12.2025 | Standard | 0 | S4 | Oszillationsamplituden-Tabelle | 243.7 | 225.1 | 23 | 1 | 0.0624733 | 0.008986 | 14.38 | 14.11 | 2.768 | 2.289 | 11.1 | -0.0457 | 0.5 | 1.505e-07 | 2.083e-05 | 3.884
10 | 04.12.2025 | Standard | 0 | S4 | Oszillationsamplituden-Tabelle | 268.7 | 250.1 | 23 | 1 | 0.0793838 | 0.01127 | 14.2 | 13.9 | 2.883 | 2.26 | 11.71 | -0.04568 | 0.5 | 1.888e-07 | 2.646e-05 | 3.584
11 | 04.12.2025 | Standard | 0 | S4 | Oszillationsamplituden-Tabelle | 293.7 | 275.1 | 23.01 | 1 | 0.100553 | 0.01394 | 13.87 | 13.58 | 2.821 | 2.207 | 11.74 | -0.04617 | 0.5 | 2.336e-07 | 3.352e-05 | 2.874
12 | 04.12.2025 | Standard | 0 | S4 | Oszillationsamplituden-Tabelle | 318.8 | 300.2 | 23 | 1 | 0.125548 | 0.01696 | 13.51 | 13.22 | 2.785 | 2.15 | 11.89 | -0.04611 | 0.5 | 2.842e-07 | 4.185e-05 | 2.24
13 | 04.12.2025 | Standard | 0 | S4 | Oszillationsamplituden-Tabelle | 343.8 | 325.2 | 23 | 1 | 0.159494 | 0.02085 | 13.07 | 12.77 | 2.78 | 2.08 | 12.28 | -0.04692 | 0.5 | 3.493e-07 | 5.317e-05 | 1.678
14 | 04.12.2025 | Standard | 0 | S4 | Oszillationsamplituden-Tabelle | 368.8 | 350.2 | 23 | 1 | 0.19939 | 0.02508 | 12.58 | 12.28 | 2.732 | 2.002 | 12.54 | -0.04544 | 0.5 | 4.202e-07 | 6.647e-05 | 1.643
15 | 04.12.2025 | Standard | 0 | S4 | Oszillationsamplituden-Tabelle | 393.8 | 375.2 | 23 | 1 | 0.251406 | 0.03021 | 12.02 | 11.73 | 2.619 | 1.912 | 12.59 | -0.04629 | 0.5 | 5.061e-07 | 8.381e-05 | 1.762
16 | 04.12.2025 | Standard | 0 | S4 | Oszillationsamplituden-Tabelle | 418.8 | 400.2 | 23 | 1 | 0.317337 | 0.03616 | 11.4 | 11.11 | 2.553 | 1.814 | 12.95 | -0.0463 | 0.5 | 6.059e-07 | 0.0001058 | 1.717
17 | 04.12.2025 | Standard | 0 | S4 | Oszillationsamplituden-Tabelle | 443.8 | 425.2 | 23 | 1 | 0.397411 | 0.04294 | 10.8 | 10.51 | 2.5 | 1.72 | 13.38 | -0.04754 | 0.5 | 7.193e-07 | 0.0001325 | 1.937
18 | 04.12.2025 | Standard | 0 | S4 | Oszillationsamplituden-Tabelle | 468.8 | 450.2 | 23 | 1 | 0.501621 | 0.05096 | 10.16 | 9.856 | 2.465 | 1.617 | 14.04 | -0.04661 | 0.5 | 8.538e-07 | 0.0001672 | 2.105
19 | 04.12.2025 | Standard | 0 | S4 | Oszillationsamplituden-Tabelle | 493.8 | 475.2 | 23 | 1 | 0.632254 | 0.05969 | 9.441 | 9.119 | 2.445 | 1.503 | 15.01 | -0.04784 | 0.5 | 1e-06 | 0.0002108 | 2.419
20 | 04.12.2025 | Standard | 0 | S4 | Oszillationsamplituden-Tabelle | 518.8 | 500.2 | 23 | 1 | 0.793161 | 0.0692 | 8.725 | 8.384 | 2.416 | 1.389 | 16.08 | -0.04822 | 0.5 | 1.159e-06 | 0.0002644 | 2.861
21 | 04.12.2025 | Standard | 0 | S4 | Oszillationsamplituden-Tabelle | 543.9 | 525.2 | 23 | 1 | 1.00188 | 0.07996 | 7.981 | 7.624 | 2.36 | 1.27 | 17.2 | -0.04825 | 0.5 | 1.34e-06 | 0.000334 | 3.372
22 | 04.12.2025 | Standard | 0 | S4 | Oszillationsamplituden-Tabelle | 568.9 | 550.3 | 23 | 1 | 1.2603 | 0.09088 | 7.211 | 6.835 | 2.295 | 1.148 | 18.56 | -0.04774 | 0.5 | 1.522e-06 | 0.0004201 | 3.897
23 | 04.12.2025 | Standard | 0 | S4 | Oszillationsamplituden-Tabelle | 593.9 | 575.3 | 23 | 1 | 1.5864 | 0.1025 | 6.461 | 6.071 | 2.212 | 1.028 | 20.02 | -0.04771 | 0.5 | 1.717e-06 | 0.0005288 | 4.937
24 | 04.12.2025 | Standard | 0 | S4 | Oszillationsamplituden-Tabelle | 618.9 | 600.3 | 23 | 1 | 1.99694 | 0.1149 | 5.753 | 5.341 | 2.138 | 0.9156 | 21.82 | -0.0492 | 0.5 | 1.925e-06 | 0.0006657 | 6.034
25 | 04.12.2025 | Standard | 0 | S4 | Oszillationsamplituden-Tabelle | 643.9 | 625.3 | 23 | 1 | 2.51208 | 0.128 | 5.097 | 4.661 | 2.063 | 0.8112 | 23.87 | -0.04854 | 0.5 | 2.145e-06 | 0.0008374 | 7.622
26 | 04.12.2025 | Standard | 0 | S4 | Oszillationsamplituden-Tabelle | 668.9 | 650.3 | 23 | 1 | 3.16567 | 0.1404 | 4.436 | 3.97 | 1.978 | 0.706 | 26.49 | -0.04912 | 0.5 | 2.353e-06 | 0.001055 | 10.44
27 | 04.12.2025 | Standard | 0 | S4 | Oszillationsamplituden-Tabelle | 693.9 | 675.3 | 23 | 1 | 3.98355 | 0.1517 | 3.807 | 3.311 | 1.88 | 0.606 | 29.59 | -0.04932 | 0.5 | 2.541e-06 | 0.001328 | 12.44
28 | 04.12.2025 | Standard | 0 | S4 | Oszillationsamplituden-Tabelle | 719 | 700.3 | 23 | 1 | 5.01505 | 0.1599 | 3.189 | 2.674 | 1.737 | 0.5075 | 33.01 | -0.04941 | 0.5 | 2.679e-06 | 0.001672 | 14.57
29 | 04.12.2025 | Standard | 0 | S4 | Oszillationsamplituden-Tabelle | 744 | 725.4 | 23 | 1 | 6.31647 | 0.1644 | 2.603 | 2.08 | 1.565 | 0.4142 | 36.96 | -0.0503 | 0.5 | 2.754e-06 | 0.002106 | 17.15
30 | 04.12.2025 | Standard | 0 | S4 | Oszillationsamplituden-Tabelle | 769 | 750.4 | 23 | 1 | 7.94342 | 0.1748 | 2.201 | 1.694 | 1.405 | 0.3503 | 39.69 | -0.0507 | 0.5 | 2.929e-06 | 0.002648 | 18.11
31 | 04.12.2025 | Standard | 0 | S4 | Oszillationsamplituden-Tabelle | 794 | 775.4 | 23 | 1 | 9.99485 | 0.1822 | 1.823 | 1.336 | 1.24 | 0.2901 | 42.88 | -0.05065 | 0.5 | 3.052e-06 | 0.003332 | 1.682
1 | 04.12.2025 | Standard | 1 | S4.1 | Oszillationsamplituden-Tabelle | 39.03 | 25 | 23.02 | 1 | 0.0108702 | 0.001731 | 15.93 | 15.73 | 2.495 | 2.535 | 9.01 | -0.1696 | 0.5 | 2.9e-08 | 3.624e-06 | 6.679
2 | 04.12.2025 | Standard | 1 | S4.1 | Oszillationsamplituden-Tabelle | 64.04 | 50.01 | 23.02 | 1 | 0.0121134 | 0.00196 | 16.18 | 15.99 | 2.488 | 2.575 | 8.85 | -0.1707 | 0.5 | 3.284e-08 | 4.038e-06 | 2.887
3 | 04.12.2025 | Standard | 1 | S4.1 | Oszillationsamplituden-Tabelle | 89.05 | 75.02 | 23.01 | 1 | 0.0158538 | 0.00258 | 16.27 | 16.03 | 2.831 | 2.59 | 10.02 | -0.1717 | 0.5 | 4.322e-08 | 5.285e-06 | 3.029
4 | 04.12.2025 | Standard | 1 | S4.1 | Oszillationsamplituden-Tabelle | 114.1 | 100 | 23.01 | 1 | 0.0204423 | 0.003294 | 16.11 | 15.92 | 2.485 | 2.564 | 8.87 | -0.1721 | 0.5 | 5.518e-08 | 6.814e-06 | 1.45
5 | 04.12.2025 | Standard | 1 | S4.1 | Oszillationsamplituden-Tabelle | 139.1 | 125 | 23.01 | 1 | 0.0243858 | 0.003912 | 16.04 | 15.84 | 2.513 | 2.553 | 9.01 | -0.1732 | 0.5 | 6.554e-08 | 8.129e-06 | 0.8712
6 | 04.12.2025 | Standard | 1 | S4.1 | Oszillationsamplituden-Tabelle | 164.1 | 150.1 | 23 | 1 | 0.0322182 | 0.005116 | 15.88 | 15.66 | 2.61 | 2.527 | 9.46 | -0.172 | 0.5 | 8.57e-08 | 1.074e-05 | 1.074
7 | 04.12.2025 | Standard | 1 | S4.1 | Oszillationsamplituden-Tabelle | 189.1 | 175.1 | 23.01 | 1 | 0.0404504 | 0.006334 | 15.66 | 15.44 | 2.607 | 2.492 | 9.58 | -0.1727 | 0.5 | 1.061e-07 | 1.348e-05 | 1.043
8 | 04.12.2025 | Standard | 1 | S4.1 | Oszillationsamplituden-Tabelle | 214.1 | 200.1 | 23 | 1 | 0.049632 | 0.007641 | 15.39 | 15.18 | 2.549 | 2.45 | 9.53 | -0.1735 | 0.5 | 1.28e-07 | 1.654e-05 | 0.9872
9 | 04.12.2025 | Standard | 1 | S4.1 | Oszillationsamplituden-Tabelle | 239.1 | 225.1 | 23 | 1 | 0.0629748 | 0.009534 | 15.14 | 14.91 | 2.612 | 2.41 | 9.93 | -0.1736 | 0.5 | 1.597e-07 | 2.099e-05 | 0.8191
10 | 04.12.2025 | Standard | 1 | S4.1 | Oszillationsamplituden-Tabelle | 264.1 | 250.1 | 23 | 1 | 0.0804524 | 0.01185 | 14.73 | 14.48 | 2.672 | 2.344 | 10.45 | -0.1738 | 0.5 | 1.985e-07 | 2.682e-05 | 1.012
11 | 04.12.2025 | Standard | 1 | S4.1 | Oszillationsamplituden-Tabelle | 289.2 | 275.1 | 23 | 1 | 0.0997618 | 0.01431 | 14.34 | 14.07 | 2.77 | 2.283 | 11.14 | -0.1735 | 0.5 | 2.397e-07 | 3.326e-05 | 1.203
12 | 04.12.2025 | Standard | 1 | S4.1 | Oszillationsamplituden-Tabelle | 314.2 | 300.1 | 23 | 1 | 0.126051 | 0.01756 | 13.93 | 13.64 | 2.842 | 2.217 | 11.77 | -0.1746 | 0.5 | 2.942e-07 | 4.202e-05 | 1.385
13 | 04.12.2025 | Standard | 1 | S4.1 | Oszillationsamplituden-Tabelle | 339.2 | 325.2 | 23 | 1 | 0.159223 | 0.02135 | 13.41 | 13.11 | 2.845 | 2.135 | 12.25 | -0.1749 | 0.5 | 3.578e-07 | 5.308e-05 | 1.641
14 | 04.12.2025 | Standard | 1 | S4.1 | Oszillationsamplituden-Tabelle | 364.2 | 350.2 | 23 | 1 | 0.199044 | 0.02566 | 12.89 | 12.57 | 2.849 | 2.052 | 12.77 | -0.1747 | 0.5 | 4.298e-07 | 6.635e-05 | 1.686
15 | 04.12.2025 | Standard | 1 | S4.1 | Oszillationsamplituden-Tabelle | 389.2 | 375.2 | 23 | 1 | 0.251569 | 0.03105 | 12.34 | 12.01 | 2.847 | 1.964 | 13.33 | -0.1752 | 0.5 | 5.202e-07 | 8.386e-05 | 1.754
16 | 04.12.2025 | Standard | 1 | S4.1 | Oszillationsamplituden-Tabelle | 414.2 | 400.2 | 23 | 1 | 0.317053 | 0.03736 | 11.78 | 11.44 | 2.821 | 1.875 | 13.85 | -0.1747 | 0.5 | 6.258e-07 | 0.0001057 | 1.835
17 | 04.12.2025 | Standard | 1 | S4.1 | Oszillationsamplituden-Tabelle | 439.2 | 425.2 | 23 | 1 | 0.397846 | 0.04445 | 11.17 | 10.82 | 2.788 | 1.778 | 14.45 | -0.1748 | 0.5 | 7.447e-07 | 0.0001326 | 2.219
18 | 04.12.2025 | Standard | 1 | S4.1 | Oszillationsamplituden-Tabelle | 464.3 | 450.2 | 23 | 1 | 0.500731 | 0.05276 | 10.54 | 10.17 | 2.75 | 1.677 | 15.13 | -0.1746 | 0.5 | 8.839e-07 | 0.0001669 | 2.273
19 | 04.12.2025 | Standard | 1 | S4.1 | Oszillationsamplituden-Tabelle | 489.3 | 475.2 | 23 | 1 | 0.631931 | 0.0625 | 9.891 | 9.513 | 2.707 | 1.574 | 15.88 | -0.1743 | 0.5 | 1.047e-06 | 0.0002107 | 2.6
20 | 04.12.2025 | Standard | 1 | S4.1 | Oszillationsamplituden-Tabelle | 514.3 | 500.3 | 23 | 1 | 0.793885 | 0.07296 | 9.19 | 8.801 | 2.644 | 1.463 | 16.72 | -0.1749 | 0.5 | 1.222e-06 | 0.0002646 | 2.956
21 | 04.12.2025 | Standard | 1 | S4.1 | Oszillationsamplituden-Tabelle | 539.3 | 525.3 | 23 | 1 | 1.00123 | 0.08477 | 8.466 | 8.065 | 2.576 | 1.347 | 17.72 | -0.1746 | 0.5 | 1.42e-06 | 0.0003338 | 3.25
22 | 04.12.2025 | Standard | 1 | S4.1 | Oszillationsamplituden-Tabelle | 564.3 | 550.3 | 23 | 1 | 1.25968 | 0.09808 | 7.786 | 7.368 | 2.517 | 1.239 | 18.86 | -0.1754 | 0.5 | 1.643e-06 | 0.0004199 | 3.328
23 | 04.12.2025 | Standard | 1 | S4.1 | Oszillationsamplituden-Tabelle | 589.3 | 575.3 | 23 | 1 | 1.58466 | 0.1125 | 7.102 | 6.668 | 2.445 | 1.13 | 20.14 | -0.1748 | 0.5 | 1.885e-06 | 0.0005282 | 4.192
24 | 04.12.2025 | Standard | 1 | S4.1 | Oszillationsamplituden-Tabelle | 614.3 | 600.3 | 23 | 1 | 1.9976 | 0.1283 | 6.422 | 5.968 | 2.371 | 1.022 | 21.66 | -0.1751 | 0.5 | 2.149e-06 | 0.0006659 | 5.049
25 | 04.12.2025 | Standard | 1 | S4.1 | Oszillationsamplituden-Tabelle | 639.4 | 625.3 | 23 | 1 | 2.51422 | 0.1437 | 5.716 | 5.241 | 2.281 | 0.9097 | 23.52 | -0.1753 | 0.5 | 2.407e-06 | 0.0008381 | 5.986
26 | 04.12.2025 | Standard | 1 | S4.1 | Oszillationsamplituden-Tabelle | 664.4 | 650.3 | 23 | 1 | 3.16239 | 0.1594 | 5.042 | 4.537 | 2.199 | 0.8024 | 25.86 | -0.1755 | 0.5 | 2.671e-06 | 0.001054 | 7.939
27 | 04.12.2025 | Standard | 1 | S4.1 | Oszillationsamplituden-Tabelle | 689.4 | 675.4 | 23 | 1 | 3.98496 | 0.1735 | 4.355 | 3.806 | 2.117 | 0.6931 | 29.08 | -0.1755 | 0.5 | 2.907e-06 | 0.001328 | 9.165
28 | 04.12.2025 | Standard | 1 | S4.1 | Oszillationsamplituden-Tabelle | 714.4 | 700.4 | 23 | 1 | 5.01299 | 0.1862 | 3.715 | 3.146 | 1.975 | 0.5913 | 32.12 | -0.1748 | 0.5 | 3.12e-06 | 0.001671 | 10.13
29 | 04.12.2025 | Standard | 1 | S4.1 | Oszillationsamplituden-Tabelle | 739.4 | 725.4 | 23 | 1 | 6.30819 | 0.2004 | 3.177 | 2.589 | 1.841 | 0.5057 | 35.41 | -0.176 | 0.5 | 3.358e-06 | 0.002103 | 12.55
30 | 04.12.2025 | Standard | 1 | S4.1 | Oszillationsamplituden-Tabelle | 764.4 | 750.4 | 23 | 1 | 7.94815 | 0.208 | 2.616 | 1.99 | 1.698 | 0.4164 | 40.48 | -0.1752 | 0.5 | 3.484e-06 | 0.00265 | 13.58
31 | 04.12.2025 | Standard | 1 | S4.1 | Oszillationsamplituden-Tabelle | 789.5 | 775.4 | 23 | 1 | 10.0092 | 0.221 | 2.208 | 1.592 | 1.53 | 0.3515 | 43.86 | -0.1752 | 0.5 | 3.703e-06 | 0.003337 | 3.388
1 | 04.12.2025 | Standard | 2 | S4.2 | Oszillationsamplituden-Tabelle | 38.54 | 25 | 23.04 | 1 | 0.00956371 | 0.006516 | 68.13 | 66.93 | 12.77 | 10.84 | 10.8 | -0.04267 | 0.5 | 1.092e-07 | 3.188e-06 | 0.6338
2 | 04.12.2025 | Standard | 2 | S4.2 | Oszillationsamplituden-Tabelle | 63.55 | 50.01 | 23.03 | 1 | 0.0113493 | 0.007818 | 68.89 | 67.81 | 12.15 | 10.96 | 10.16 | -0.04304 | 0.5 | 1.31e-07 | 3.783e-06 | 0.3659
3 | 04.12.2025 | Standard | 2 | S4.2 | Oszillationsamplituden-Tabelle | 88.56 | 75.02 | 23.01 | 1 | 0.0160722 | 0.01112 | 69.19 | 68.17 | 11.81 | 11.01 | 9.83 | -0.04352 | 0.5 | 1.863e-07 | 5.358e-06 | 1.185
4 | 04.12.2025 | Standard | 2 | S4.2 | Oszillationsamplituden-Tabelle | 113.6 | 100 | 23 | 1 | 0.0196058 | 0.01356 | 69.16 | 68.52 | 9.384 | 11.01 | 7.8 | -0.04313 | 0.5 | 2.272e-07 | 6.536e-06 | 0.7479
5 | 04.12.2025 | Standard | 2 | S4.2 | Oszillationsamplituden-Tabelle | 138.6 | 125.1 | 23 | 1 | 0.0250861 | 0.01733 | 69.08 | 68.23 | 10.84 | 10.99 | 9.03 | -0.04422 | 0.5 | 2.903e-07 | 8.362e-06 | 0.3406
6 | 04.12.2025 | Standard | 2 | S4.2 | Oszillationsamplituden-Tabelle | 163.6 | 150.1 | 23 | 1 | 0.032065 | 0.02192 | 68.37 | 67.6 | 10.21 | 10.88 | 8.59 | -0.04465 | 0.5 | 3.673e-07 | 1.069e-05 | 0.3857
7 | 04.12.2025 | Standard | 2 | S4.2 | Oszillationsamplituden-Tabelle | 188.6 | 175.1 | 23 | 1 | 0.0388992 | 0.02637 | 67.78 | 67.03 | 10.07 | 10.79 | 8.55 | -0.04512 | 0.5 | 4.417e-07 | 1.297e-05 | 0.6458
8 | 04.12.2025 | Standard | 2 | S4.2 | Oszillationsamplituden-Tabelle | 213.6 | 200.1 | 23 | 1 | 0.0512336 | 0.0344 | 67.15 | 66.28 | 10.77 | 10.69 | 9.23 | -0.04625 | 0.5 | 5.763e-07 | 1.708e-05 | 0.2516
9 | 04.12.2025 | Standard | 2 | S4.2 | Oszillationsamplituden-Tabelle | 238.6 | 225.1 | 23 | 1 | 0.0631175 | 0.04166 | 66.01 | 65.16 | 10.54 | 10.51 | 9.19 | -0.04526 | 0.5 | 6.98e-07 | 2.104e-05 | 0.2473
10 | 04.12.2025 | Standard | 2 | S4.2 | Oszillationsamplituden-Tabelle | 263.7 | 250.1 | 23 | 1 | 0.0790375 | 0.05131 | 64.91 | 64.03 | 10.68 | 10.33 | 9.47 | -0.04664 | 0.5 | 8.595e-07 | 2.635e-05 | 0.2365
11 | 04.12.2025 | Standard | 2 | S4.2 | Oszillationsamplituden-Tabelle | 288.7 | 275.1 | 23 | 1 | 0.101115 | 0.06401 | 63.3 | 62.39 | 10.7 | 10.07 | 9.73 | -0.0465 | 0.5 | 1.072e-06 | 3.371e-05 | 0.2518
12 | 04.12.2025 | Standard | 2 | S4.2 | Oszillationsamplituden-Tabelle | 313.7 | 300.1 | 23 | 1 | 0.124974 | 0.07732 | 61.87 | 60.86 | 11.09 | 9.846 | 10.33 | -0.04729 | 0.5 | 1.295e-06 | 4.166e-05 | 0.3233
13 | 04.12.2025 | Standard | 2 | S4.2 | Oszillationsamplituden-Tabelle | 338.7 | 325.2 | 23 | 1 | 0.158968 | 0.09514 | 59.85 | 58.77 | 11.32 | 9.525 | 10.9 | -0.04751 | 0.5 | 1.594e-06 | 5.299e-05 | 0.3007
14 | 04.12.2025 | Standard | 2 | S4.2 | Oszillationsamplituden-Tabelle | 363.7 | 350.2 | 23 | 1 | 0.199722 | 0.1146 | 57.36 | 56.16 | 11.66 | 9.129 | 11.73 | -0.0482 | 0.5 | 1.919e-06 | 6.658e-05 | 0.368
15 | 04.12.2025 | Standard | 2 | S4.2 | Oszillationsamplituden-Tabelle | 388.7 | 375.2 | 23 | 1 | 0.250083 | 0.1368 | 54.7 | 53.36 | 12.06 | 8.706 | 12.73 | -0.04708 | 0.5 | 2.292e-06 | 8.337e-05 | 0.4466
16 | 04.12.2025 | Standard | 2 | S4.2 | Oszillationsamplituden-Tabelle | 413.7 | 400.2 | 23 | 1 | 0.316985 | 0.1635 | 51.59 | 50.03 | 12.58 | 8.21 | 14.11 | -0.04798 | 0.5 | 2.739e-06 | 0.0001057 | 0.4965
17 | 04.12.2025 | Standard | 2 | S4.2 | Oszillationsamplituden-Tabelle | 438.7 | 425.2 | 23 | 1 | 0.398647 | 0.1925 | 48.28 | 46.46 | 13.12 | 7.684 | 15.77 | -0.04845 | 0.5 | 3.224e-06 | 0.0001329 | 0.631
18 | 04.12.2025 | Standard | 2 | S4.2 | Oszillationsamplituden-Tabelle | 463.7 | 450.2 | 23 | 1 | 0.4999 | 0.2234 | 44.7 | 42.55 | 13.69 | 7.114 | 17.83 | -0.04911 | 0.5 | 3.743e-06 | 0.0001666 | 0.8258
19 | 04.12.2025 | Standard | 2 | S4.2 | Oszillationsamplituden-Tabelle | 488.8 | 475.2 | 23 | 1 | 0.631707 | 0.2583 | 40.89 | 38.32 | 14.28 | 6.508 | 20.44 | -0.04932 | 0.5 | 4.327e-06 | 0.0002106 | 1.076
20 | 04.12.2025 | Standard | 2 | S4.2 | Oszillationsamplituden-Tabelle | 513.8 | 500.2 | 23 | 1 | 0.795027 | 0.2934 | 36.9 | 33.74 | 14.93 | 5.873 | 23.87 | -0.04941 | 0.5 | 4.914e-06 | 0.000265 | 1.551
21 | 04.12.2025 | Standard | 2 | S4.2 | Oszillationsamplituden-Tabelle | 538.8 | 525.3 | 23 | 1 | 1.00029 | 0.3277 | 32.76 | 28.89 | 15.44 | 5.214 | 28.12 | -0.04982 | 0.5 | 5.49e-06 | 0.0003334 | 2.267
22 | 04.12.2025 | Standard | 2 | S4.2 | Oszillationsamplituden-Tabelle | 563.8 | 550.3 | 23 | 1 | 1.25871 | 0.3593 | 28.54 | 23.8 | 15.75 | 4.543 | 33.5 | -0.04996 | 0.5 | 6.019e-06 | 0.0004196 | 4.041
23 | 04.12.2025 | Standard | 2 | S4.2 | Oszillationsamplituden-Tabelle | 588.8 | 575.3 | 23 | 1 | 1.645 | 0.3688 | 22.42 | 16.03 | 15.67 | 3.568 | 44.36 | -0.05148 | 0.5 | 6.178e-06 | 0.0005484 | 7.845
24 | 04.12.2025 | Standard | 2 | S4.2 | Oszillationsamplituden-Tabelle | 613.8 | 600.3 | 23 | 1 | 2.44739 | 0.3707 | 15.14 | 8.325 | 12.65 | 2.41 | 56.65 | -0.05068 | 0.5 | 6.209e-06 | 0.0008158 | 7.635
25 | 04.12.2025 | Standard | 2 | S4.2 | Oszillationsamplituden-Tabelle | 638.8 | 625.3 | 23 | 1 | 2.54763 | 0.3994 | 15.68 | 8.913 | 12.9 | 2.495 | 55.35 | -0.05103 | 0.5 | 6.691e-06 | 0.0008493 | 10.09
26 | 04.12.2025 | Standard | 2 | S4.2 | Oszillationsamplituden-Tabelle | 663.9 | 650.3 | 23 | 1 | 3.16175 | 0.412 | 13.03 | 6.526 | 11.28 | 2.074 | 59.95 | -0.05177 | 0.5 | 6.903e-06 | 0.001054 | 12.42
27 | 04.12.2025 | Standard | 2 | S4.2 | Oszillationsamplituden-Tabelle | 688.9 | 675.3 | 23 | 1 | 4.1263 | 0.4351 | 10.55 | 4.36 | 9.602 | 1.678 | 65.58 | -0.05089 | 0.5 | 7.29e-06 | 0.001375 | 15.75
28 | 04.12.2025 | Standard | 2 | S4.2 | Oszillationsamplituden-Tabelle | 713.9 | 700.4 | 23 | 1 | 5.59224 | 0.4468 | 7.989 | 2.832 | 7.47 | 1.271 | 69.24 | -0.05203 | 0.5 | 7.484e-06 | 0.001864 | 17.44
29 | 04.12.2025 | Standard | 2 | S4.2 | Oszillationsamplituden-Tabelle | 738.9 | 725.4 | 23 | 1 | 6.55668 | 0.4627 | 7.057 | 2.183 | 6.711 | 1.123 | 71.98 | -0.05262 | 0.5 | 7.752e-06 | 0.002186 | 19.65
30 | 04.12.2025 | Standard | 2 | S4.2 | Oszillationsamplituden-Tabelle | 763.9 | 750.4 | 23 | 1 | 8.02441 | 0.4762 | 5.935 | 1.6 | 5.715 | 0.9446 | 74.36 | -0.05177 | 0.5 | 7.978e-06 | 0.002675 | 23.2
31 | 04.12.2025 | Standard | 2 | S4.2 | Oszillationsamplituden-Tabelle | 788.9 | 775.4 | 23 | 1 | 10.0251 | 0.4851 | 4.839 | 1.087 | 4.715 | 0.7701 | 77.02 | -0.05234 | 0.5 | 8.126e-06 | 0.003342
1 | 24.07.2025 | Standard | 0 | S2 | Oszillationsamplituden-Tabelle | 68.29 | 25 | 23 | 1 | 0.0102903 | 0.003435 | 33.38 | 33.05 | 4.694 | 5.312 | 8.09 | -0.03368 | 0.5 | 5.754e-08 | 3.43e-06 | 3.748
2 | 24.07.2025 | Standard | 0 | S2 | Oszillationsamplituden-Tabelle | 93.31 | 50.02 | 23 | 1 | 0.0133422 | 0.004493 | 33.68 | 33.21 | 5.576 | 5.36 | 9.53 | -0.03389 | 0.5 | 7.528e-08 | 4.448e-06 | 1.55
3 | 24.07.2025 | Standard | 0 | S2 | Oszillationsamplituden-Tabelle | 118.3 | 75.04 | 23 | 1 | 0.0157251 | 0.005288 | 33.63 | 33.17 | 5.537 | 5.352 | 9.48 | -0.03485 | 0.5 | 8.859e-08 | 5.242e-06 | 0.9565
4 | 24.07.2025 | Standard | 0 | S2 | Oszillationsamplituden-Tabelle | 143.3 | 100 | 23 | 1 | 0.0195351 | 0.006517 | 33.36 | 33.05 | 4.584 | 5.31 | 7.9 | -0.03583 | 0.5 | 1.092e-07 | 6.512e-06 | 1.392
5 | 24.07.2025 | Standard | 0 | S2 | Oszillationsamplituden-Tabelle | 168.3 | 125.1 | 23 | 1 | 0.0251811 | 0.008258 | 32.8 | 32.39 | 5.151 | 5.22 | 9.04 | -0.03617 | 0.5 | 1.384e-07 | 8.394e-06 | 0.882
6 | 24.07.2025 | Standard | 0 | S2 | Oszillationsamplituden-Tabelle | 193.4 | 150.1 | 23 | 1 | 0.0314608 | 0.01017 | 32.32 | 31.84 | 5.536 | 5.143 | 9.86 | -0.03676 | 0.5 | 1.703e-07 | 1.049e-05 | 1.202
7 | 24.07.2025 | Standard | 0 | S2 | Oszillationsamplituden-Tabelle | 218.4 | 175.1 | 23 | 1 | 0.0391991 | 0.01241 | 31.66 | 31.2 | 5.364 | 5.039 | 9.75 | -0.03788 | 0.5 | 2.079e-07 | 1.307e-05 | 0.7091
8 | 24.07.2025 | Standard | 0 | S2 | Oszillationsamplituden-Tabelle | 243.4 | 200.1 | 23 | 1 | 0.0502715 | 0.01577 | 31.38 | 30.93 | 5.265 | 4.994 | 9.66 | -0.03769 | 0.5 | 2.642e-07 | 1.676e-05 | 0.6759
9 | 24.07.2025 | Standard | 0 | S2 | Oszillationsamplituden-Tabelle | 268.4 | 225.1 | 23 | 1 | 0.0636757 | 0.01964 | 30.85 | 30.38 | 5.37 | 4.91 | 10.02 | -0.03819 | 0.5 | 3.291e-07 | 2.123e-05 | 0.5293
10 | 24.07.2025 | Standard | 0 | S2 | Oszillationsamplituden-Tabelle | 293.4 | 250.1 | 23 | 1 | 0.0786206 | 0.02376 | 30.22 | 29.71 | 5.524 | 4.81 | 10.53 | -0.03869 | 0.5 | 3.981e-07 | 2.621e-05 | 0.7194
11 | 24.07.2025 | Standard | 0 | S2 | Oszillationsamplituden-Tabelle | 318.4 | 275.1 | 23 | 1 | 0.0996755 | 0.02922 | 29.32 | 28.78 | 5.574 | 4.666 | 10.96 | -0.03993 | 0.5 | 4.896e-07 | 3.323e-05 | 0.7124
12 | 24.07.2025 | Standard | 0 | S2 | Oszillationsamplituden-Tabelle | 343.4 | 300.1 | 23 | 1 | 0.126272 | 0.03576 | 28.32 | 27.75 | 5.657 | 4.507 | 11.52 | -0.04005 | 0.5 | 5.99e-07 | 4.209e-05 | 0.8275
13 | 24.07.2025 | Standard | 0 | S2 | Oszillationsamplituden-Tabelle | 368.5 | 325.2 | 23 | 1 | 0.158839 | 0.04325 | 27.23 | 26.62 | 5.72 | 4.333 | 12.13 | -0.03997 | 0.5 | 7.245e-07 | 5.295e-05 | 0.9454
14 | 24.07.2025 | Standard | 0 | S2 | Oszillationsamplituden-Tabelle | 393.5 | 350.2 | 23 | 1 | 0.198492 | 0.0516 | 25.99 | 25.33 | 5.852 | 4.137 | 13.01 | -0.04058 | 0.5 | 8.644e-07 | 6.617e-05 | 0.7094
15 | 24.07.2025 | Standard | 0 | S2 | Oszillationsamplituden-Tabelle | 418.5 | 375.2 | 23 | 1 | 0.251603 | 0.06176 | 24.55 | 23.81 | 5.983 | 3.907 | 14.11 | -0.0409 | 0.5 | 1.035e-06 | 8.387e-05 | 0.8332
16 | 24.07.2025 | Standard | 0 | S2 | Oszillationsamplituden-Tabelle | 443.5 | 400.2 | 23 | 1 | 0.316122 | 0.07275 | 23.01 | 22.21 | 6.026 | 3.663 | 15.18 | -0.04137 | 0.5 | 1.219e-06 | 0.0001054 | 1.029
17 | 24.07.2025 | Standard | 0 | S2 | Oszillationsamplituden-Tabelle | 468.5 | 425.2 | 23 | 1 | 0.397116 | 0.08523 | 21.46 | 20.59 | 6.046 | 3.416 | 16.36 | -0.04269 | 0.5 | 1.428e-06 | 0.0001324 | 1.246
18 | 24.07.2025 | Standard | 0 | S2 | Oszillationsamplituden-Tabelle | 493.5 | 450.2 | 23 | 1 | 0.501079 | 0.0988 | 19.72 | 18.78 | 5.999 | 3.138 | 17.71 | -0.04238 | 0.5 | 1.655e-06 | 0.000167 | 1.49
19 | 24.07.2025 | Standard | 0 | S2 | Oszillationsamplituden-Tabelle | 518.5 | 475.2 | 23 | 1 | 0.632664 | 0.1135 | 17.95 | 16.96 | 5.862 | 2.856 | 19.07 | -0.04254 | 0.5 | 1.902e-06 | 0.0002109 | 1.905
20 | 24.07.2025 | Standard | 0 | S2 | Oszillationsamplituden-Tabelle | 543.5 | 500.2 | 23 | 1 | 0.795259 | 0.1284 | 16.15 | 15.1 | 5.71 | 2.57 | 20.71 | -0.04335 | 0.5 | 2.151e-06 | 0.0002651 | 2.123
21 | 24.07.2025 | Standard | 0 | S2 | Oszillationsamplituden-Tabelle | 568.6 | 525.3 | 23 | 1 | 1.00002 | 0.1443 | 14.43 | 13.34 | 5.479 | 2.296 | 22.32 | -0.04348 | 0.5 | 2.417e-06 | 0.0003334 | 2.365
22 | 24.07.2025 | Standard | 0 | S2 | Oszillationsamplituden-Tabelle | 593.6 | 550.3 | 23 | 1 | 1.26084 | 0.1594 | 12.64 | 11.52 | 5.21 | 2.012 | 24.34 | -0.04428 | 0.5 | 2.67e-06 | 0.0004203 | 2.904
23 | 24.07.2025 | Standard | 0 | S2 | Oszillationsamplituden-Tabelle | 618.6 | 575.3 | 23 | 1 | 1.58815 | 0.1744 | 10.98 | 9.835 | 4.889 | 1.748 | 26.43 | -0.04448 | 0.5 | 2.922e-06 | 0.0005294 | 3.563
24 | 24.07.2025 | Standard | 0 | S2 | Oszillationsamplituden-Tabelle | 643.6 | 600.3 | 23 | 1 | 1.99773 | 0.1901 | 9.517 | 8.368 | 4.533 | 1.515 | 28.45 | -0.0448 | 0.5 | 3.185e-06 | 0.0006659 | 4.572
25 | 24.07.2025 | Standard | 0 | S2 | Oszillationsamplituden-Tabelle | 668.6 | 625.3 | 23 | 1 | 2.5096 | 0.2095 | 8.346 | 7.186 | 4.245 | 1.328 | 30.57 | -0.04522 | 0.5 | 3.509e-06 | 0.0008366 | 5.411
26 | 24.07.2025 | Standard | 0 | S2 | Oszillationsamplituden-Tabelle | 693.6 | 650.3 | 23 | 1 | 3.16341 | 0.2314 | 7.315 | 6.159 | 3.946 | 1.164 | 32.64 | -0.04578 | 0.5 | 3.876e-06 | 0.001055 | 5.855
27 | 24.07.2025 | Standard | 0 | S2 | Oszillationsamplituden-Tabelle | 718.7 | 675.4 | 23 | 1 | 3.98464 | 0.251 | 6.298 | 5.105 | 3.689 | 1.002 | 35.85 | -0.04709 | 0.5 | 4.204e-06 | 0.001328 | 7.517
28 | 24.07.2025 | Standard | 0 | S2 | Oszillationsamplituden-Tabelle | 743.7 | 700.4 | 23 | 1 | 5.02266 | 0.2701 | 5.377 | 4.223 | 3.329 | 0.8557 | 38.25 | -0.04719 | 0.5 | 4.524e-06 | 0.001674 | 8.54
29 | 24.07.2025 | Standard | 0 | S2 | Oszillationsamplituden-Tabelle | 768.7 | 725.4 | 23 | 1 | 6.31112 | 0.2882 | 4.566 | 3.465 | 2.974 | 0.7267 | 40.64 | -0.04743 | 0.5 | 4.828e-06 | 0.002104 | 9.987
30 | 24.07.2025 | Standard | 0 | S2 | Oszillationsamplituden-Tabelle | 793.7 | 750.4 | 23 | 1 | 7.94761 | 0.3035 | 3.819 | 2.814 | 2.582 | 0.6078 | 42.54 | -0.04709 | 0.5 | 5.085e-06 | 0.002649 | 12.09
31 | 24.07.2025 | Standard | 0 | S2 | Oszillationsamplituden-Tabelle | 818.7 | 775.4 | 23 | 1 | 10.023 | 0.3148 | 3.141 | 2.264 | 2.177 | 0.4999 | 43.88 | -0.04711 | 0.5 | 5.274e-06 | 0.003341 | 13.55
1 | 24.07.2025 | Standard | 1 | S2.1 | Oszillationsamplituden-Tabelle | 38.09 | 25 | 23.09 | 1 | 0.0104601 | 0.00119 | 11.38 | 10.09 | 5.256 | 1.811 | 27.51 | -0.1269 | 0.5 | 1.994e-08 | 3.487e-06 | 11.54
2 | 24.07.2025 | Standard | 1 | S2.1 | Oszillationsamplituden-Tabelle | 63.11 | 50.02 | 23.05 | 1 | 0.0130169 | 0.001502 | 11.54 | 10.6 | 4.57 | 1.836 | 23.33 | -0.1313 | 0.5 | 2.516e-08 | 4.339e-06 | 8.073
3 | 24.07.2025 | Standard | 1 | S2.1 | Oszillationsamplituden-Tabelle | 88.12 | 75.03 | 23.04 | 1 | 0.0156339 | 0.001756 | 11.23 | 10.47 | 4.068 | 1.787 | 21.24 | -0.133 | 0.5 | 2.942e-08 | 5.212e-06 | 8.657
4 | 24.07.2025 | Standard | 1 | S2.1 | Oszillationsamplituden-Tabelle | 113.1 | 100 | 23.03 | 1 | 0.0196089 | 0.00218 | 11.12 | 10.55 | 3.516 | 1.77 | 18.43 | -0.1353 | 0.5 | 3.652e-08 | 6.537e-06 | 7.005
5 | 24.07.2025 | Standard | 1 | S2.1 | Oszillationsamplituden-Tabelle | 138.2 | 125.1 | 23.02 | 1 | 0.0259697 | 0.002832 | 10.91 | 10.47 | 3.045 | 1.736 | 16.21 | -0.1376 | 0.5 | 4.745e-08 | 8.657e-06 | 5.444
6 | 24.07.2025 | Standard | 1 | S2.1 | Oszillationsamplituden-Tabelle | 163.2 | 150.1 | 23.02 | 1 | 0.0309437 | 0.003289 | 10.63 | 10.18 | 3.055 | 1.692 | 16.7 | -0.1392 | 0.5 | 5.51e-08 | 1.032e-05 | 7.094
7 | 24.07.2025 | Standard | 1 | S2.1 | Oszillationsamplituden-Tabelle | 188.2 | 175.1 | 23.01 | 1 | 0.0405046 | 0.00421 | 10.39 | 9.975 | 2.923 | 1.654 | 16.33 | -0.1396 | 0.5 | 7.053e-08 | 1.35e-05 | 6.078
8 | 24.07.2025 | Standard | 1 | S2.1 | Oszillationsamplituden-Tabelle | 213.3 | 200.2 | 23 | 1 | 0.0501536 | 0.005097 | 10.16 | 9.828 | 2.583 | 1.617 | 14.73 | -0.1407 | 0.5 | 8.538e-08 | 1.672e-05 | 8.029
9 | 24.07.2025 | Standard | 1 | S2.1 | Oszillationsamplituden-Tabelle | 238.3 | 225.2 | 23 | 1 | 0.0627879 | 0.006265 | 9.979 | 9.668 | 2.468 | 1.588 | 14.32 | -0.1412 | 0.5 | 1.05e-07 | 2.093e-05 | 8.741
10 | 24.07.2025 | Standard | 1 | S2.1 | Oszillationsamplituden-Tabelle | 263.3 | 250.2 | 22.99 | 1 | 0.080231 | 0.007837 | 9.768 | 9.479 | 2.357 | 1.555 | 13.96 | -0.1426 | 0.5 | 1.313e-07 | 2.674e-05 | 6.123
11 | 24.07.2025 | Standard | 1 | S2.1 | Oszillationsamplituden-Tabelle | 288.3 | 275.2 | 22.99 | 1 | 0.0990715 | 0.00947 | 9.558 | 9.281 | 2.286 | 1.521 | 13.83 | -0.1425 | 0.5 | 1.586e-07 | 3.303e-05 | 4.646
12 | 24.07.2025 | Standard | 1 | S2.1 | Oszillationsamplituden-Tabelle | 313.3 | 300.2 | 22.99 | 1 | 0.125599 | 0.0117 | 9.318 | 9.047 | 2.231 | 1.483 | 13.85 | -0.1417 | 0.5 | 1.961e-07 | 4.187e-05 | 3.935
13 | 24.07.2025 | Standard | 1 | S2.1 | Oszillationsamplituden-Tabelle | 338.3 | 325.2 | 22.99 | 1 | 0.159518 | 0.01441 | 9.035 | 8.773 | 2.159 | 1.438 | 13.82 | -0.1421 | 0.5 | 2.415e-07 | 5.318e-05 | 2.968
14 | 24.07.2025 | Standard | 1 | S2.1 | Oszillationsamplituden-Tabelle | 363.3 | 350.3 | 22.99 | 1 | 0.198971 | 0.01736 | 8.724 | 8.467 | 2.101 | 1.388 | 13.94 | -0.142 | 0.5 | 2.908e-07 | 6.633e-05 | 2.465
15 | 24.07.2025 | Standard | 1 | S2.1 | Oszillationsamplituden-Tabelle | 388.4 | 375.3 | 22.99 | 1 | 0.24994 | 0.02095 | 8.384 | 8.126 | 2.065 | 1.334 | 14.26 | -0.1427 | 0.5 | 3.511e-07 | 8.332e-05 | 2.179
16 | 24.07.2025 | Standard | 1 | S2.1 | Oszillationsamplituden-Tabelle | 413.4 | 400.3 | 23 | 1 | 0.316561 | 0.02544 | 8.036 | 7.774 | 2.035 | 1.279 | 14.67 | -0.1428 | 0.5 | 4.262e-07 | 0.0001055 | 2.352
17 | 24.07.2025 | Standard | 1 | S2.1 | Oszillationsamplituden-Tabelle | 438.4 | 425.3 | 23 | 1 | 0.399077 | 0.03043 | 7.625 | 7.355 | 2.012 | 1.214 | 15.3 | -0.1428 | 0.5 | 5.098e-07 | 0.000133 | 2.4
18 | 24.07.2025 | Standard | 1 | S2.1 | Oszillationsamplituden-Tabelle | 463.4 | 450.3 | 23 | 1 | 0.500964 | 0.03623 | 7.232 | 6.951 | 1.996 | 1.151 | 16.02 | -0.1431 | 0.5 | 6.07e-07 | 0.000167 | 2.543
19 | 24.07.2025 | Standard | 1 | S2.1 | Oszillationsamplituden-Tabelle | 488.4 | 475.3 | 23 | 1 | 0.630354 | 0.04282 | 6.794 | 6.498 | 1.983 | 1.081 | 16.97 | -0.1426 | 0.5 | 7.174e-07 | 0.0002101 | 2.883
20 | 24.07.2025 | Standard | 1 | S2.1 | Oszillationsamplituden-Tabelle | 513.4 | 500.3 | 23 | 1 | 0.794401 | 0.05045 | 6.35 | 6.043 | 1.95 | 1.011 | 17.88 | -0.1426 | 0.5 | 8.451e-07 | 0.0002648 | 3.262
21 | 24.07.2025 | Standard | 1 | S2.1 | Oszillationsamplituden-Tabelle | 538.4 | 525.3 | 23 | 1 | 1.00012 | 0.05895 | 5.894 | 5.575 | 1.913 | 0.9381 | 18.94 | -0.143 | 0.5 | 9.875e-07 | 0.0003334 | 3.801
22 | 24.07.2025 | Standard | 1 | S2.1 | Oszillationsamplituden-Tabelle | 563.4 | 550.3 | 23 | 1 | 1.25992 | 0.06839 | 5.428 | 5.093 | 1.879 | 0.864 | 20.25 | -0.1432 | 0.5 | 1.146e-06 | 0.00042 | 3.974
23 | 24.07.2025 | Standard | 1 | S2.1 | Oszillationsamplituden-Tabelle | 588.4 | 575.3 | 23 | 1 | 1.58558 | 0.07896 | 4.98 | 4.636 | 1.819 | 0.7926 | 21.42 | -0.1418 | 0.5 | 1.323e-06 | 0.0005286 | 4.851
24 | 24.07.2025 | Standard | 1 | S2.1 | Oszillationsamplituden-Tabelle | 613.5 | 600.4 | 23 | 1 | 1.99498 | 0.09039 | 4.531 | 4.174 | 1.761 | 0.7211 | 22.88 | -0.1432 | 0.5 | 1.514e-06 | 0.000665 | 6.392
25 | 24.07.2025 | Standard | 1 | S2.1 | Oszillationsamplituden-Tabelle | 638.5 | 625.4 | 23 | 1 | 2.51354 | 0.1024 | 4.074 | 3.704 | 1.697 | 0.6484 | 24.61 | -0.1428 | 0.5 | 1.715e-06 | 0.0008379 | 7.686
26 | 24.07.2025 | Standard | 1 | S2.1 | Oszillationsamplituden-Tabelle | 663.5 | 650.4 | 23 | 1 | 3.16468 | 0.1156 | 3.653 | 3.271 | 1.625 | 0.5813 | 26.41 | -0.1423 | 0.5 | 1.937e-06 | 0.001055 | 8.609
27 | 24.07.2025 | Standard | 1 | S2.1 | Oszillationsamplituden-Tabelle | 688.5 | 675.4 | 23 | 1 | 3.98261 | 0.1287 | 3.231 | 2.843 | 1.534 | 0.5142 | 28.35 | -0.1429 | 0.5 | 2.156e-06 | 0.001328 | 10.38
28 | 24.07.2025 | Standard | 1 | S2.1 | Oszillationsamplituden-Tabelle | 713.5 | 700.4 | 23 | 1 | 5.0145 | 0.1422 | 2.837 | 2.446 | 1.437 | 0.4515 | 30.43 | -0.142 | 0.5 | 2.383e-06 | 0.001672 | 11.01
29 | 24.07.2025 | Standard | 1 | S2.1 | Oszillationsamplituden-Tabelle | 738.5 | 725.4 | 23 | 1 | 6.31439 | 0.1547 | 2.451 | 2.059 | 1.33 | 0.39 | 32.86 | -0.1418 | 0.5 | 2.592e-06 | 0.002105 | 11.65
30 | 24.07.2025 | Standard | 1 | S2.1 | Oszillationsamplituden-Tabelle | 763.5 | 750.4 | 23 | 1 | 7.95173 | 0.1643 | 2.066 | 1.687 | 1.192 | 0.3288 | 35.24 | -0.1425 | 0.5 | 2.752e-06 | 0.002651 | 14.57
31 | 24.07.2025 | Standard | 1 | S2.1 | Oszillationsamplituden-Tabelle | 788.5 | 775.5 | 23 | 1 | 10.0119 | 0.1723 | 1.721 | 1.362 | 1.053 | 0.274 | 37.71 | -0.1423 | 0.5 | 2.887e-06 | 0.003337 | 16.55
1 | 24.07.2025 | Standard | 2 | S2.2 | Oszillationsamplituden-Tabelle | 36.85 | 25 | 23.06 | 1 | 0.0112289 | 0.003358 | 29.9 | 28.7 | 8.402 | 4.759 | 16.32 | -0.175 | 0.5 | 5.625e-08 | 3.743e-06 | 3.2
2 | 24.07.2025 | Standard | 2 | S2.2 | Oszillationsamplituden-Tabelle | 61.86 | 50.01 | 23.05 | 1 | 0.0122012 | 0.00372 | 30.49 | 29.31 | 8.414 | 4.853 | 16.02 | -0.1761 | 0.5 | 6.232e-08 | 4.067e-06 | 2.673
3 | 24.07.2025 | Standard | 2 | S2.2 | Oszillationsamplituden-Tabelle | 86.87 | 75.02 | 23.03 | 1 | 0.015005 | 0.004507 | 30.04 | 29.19 | 7.063 | 4.78 | 13.6 | -0.1764 | 0.5 | 7.55e-08 | 5.002e-06 | 2.252
4 | 24.07.2025 | Standard | 2 | S2.2 | Oszillationsamplituden-Tabelle | 111.9 | 100 | 23.02 | 1 | 0.0209895 | 0.006245 | 29.75 | 28.85 | 7.279 | 4.735 | 14.16 | -0.1769 | 0.5 | 1.046e-07 | 6.997e-06 | 2.39
5 | 24.07.2025 | Standard | 2 | S2.2 | Oszillationsamplituden-Tabelle | 136.9 | 125.1 | 23.01 | 1 | 0.0241437 | 0.007077 | 29.31 | 28.61 | 6.383 | 4.665 | 12.58 | -0.1771 | 0.5 | 1.186e-07 | 8.048e-06 | 2.115
6 | 24.07.2025 | Standard | 2 | S2.2 | Oszillationsamplituden-Tabelle | 161.9 | 150.1 | 23 | 1 | 0.0314064 | 0.009038 | 28.78 | 28.21 | 5.683 | 4.58 | 11.39 | -0.1785 | 0.5 | 1.514e-07 | 1.047e-05 | 2.692
7 | 24.07.2025 | Standard | 2 | S2.2 | Oszillationsamplituden-Tabelle | 186.9 | 175.1 | 23 | 1 | 0.0401625 | 0.01145 | 28.5 | 27.95 | 5.572 | 4.537 | 11.27 | -0.1784 | 0.5 | 1.918e-07 | 1.339e-05 | 2.442
8 | 24.07.2025 | Standard | 2 | S2.2 | Oszillationsamplituden-Tabelle | 211.9 | 200.1 | 22.99 | 1 | 0.0497733 | 0.01401 | 28.15 | 27.66 | 5.218 | 4.481 | 10.68 | -0.1784 | 0.5 | 2.347e-07 | 1.659e-05 | 3.525
9 | 24.07.2025 | Standard | 2 | S2.2 | Oszillationsamplituden-Tabelle | 237 | 225.1 | 23 | 1 | 0.0621903 | 0.01739 | 27.97 | 27.48 | 5.215 | 4.451 | 10.75 | -0.1787 | 0.5 | 2.914e-07 | 2.073e-05 | 2.985
10 | 24.07.2025 | Standard | 2 | S2.2 | Oszillationsamplituden-Tabelle | 262 | 250.1 | 22.99 | 1 | 0.0803166 | 0.02208 | 27.5 | 27.06 | 4.898 | 4.376 | 10.26 | -0.1785 | 0.5 | 3.7e-07 | 2.677e-05 | 2.941
11 | 24.07.2025 | Standard | 2 | S2.2 | Oszillationsamplituden-Tabelle | 287 | 275.1 | 23 | 1 | 0.100007 | 0.02708 | 27.07 | 26.64 | 4.803 | 4.309 | 10.22 | -0.1795 | 0.5 | 4.536e-07 | 3.334e-05 | 2.595
12 | 24.07.2025 | Standard | 2 | S2.2 | Oszillationsamplituden-Tabelle | 312 | 300.2 | 22.99 | 1 | 0.124882 | 0.03337 | 26.72 | 26.27 | 4.892 | 4.252 | 10.55 | -0.179 | 0.5 | 5.59e-07 | 4.163e-05 | 2.226
13 | 24.07.2025 | Standard | 2 | S2.2 | Oszillationsamplituden-Tabelle | 337 | 325.2 | 23 | 1 | 0.158849 | 0.04161 | 26.2 | 25.74 | 4.843 | 4.169 | 10.65 | -0.1792 | 0.5 | 6.971e-07 | 5.295e-05 | 1.589
14 | 24.07.2025 | Standard | 2 | S2.2 | Oszillationsamplituden-Tabelle | 362 | 350.2 | 23 | 1 | 0.199728 | 0.05083 | 25.45 | 25 | 4.795 | 4.051 | 10.86 | -0.1794 | 0.5 | 8.516e-07 | 6.658e-05 | 1.27
15 | 24.07.2025 | Standard | 2 | S2.2 | Oszillationsamplituden-Tabelle | 387.1 | 375.2 | 23 | 1 | 0.250827 | 0.06198 | 24.71 | 24.23 | 4.826 | 3.933 | 11.26 | -0.1789 | 0.5 | 1.038e-06 | 8.361e-05 | 0.885
16 | 24.07.2025 | Standard | 2 | S2.2 | Oszillationsamplituden-Tabelle | 412.1 | 400.2 | 23 | 1 | 0.317119 | 0.07555 | 23.82 | 23.31 | 4.905 | 3.791 | 11.88 | -0.1794 | 0.5 | 1.266e-06 | 0.0001057 | 0.8034
17 | 24.07.2025 | Standard | 2 | S2.2 | Oszillationsamplituden-Tabelle | 437.1 | 425.2 | 23 | 1 | 0.397558 | 0.09086 | 22.85 | 22.3 | 4.989 | 3.637 | 12.61 | -0.1793 | 0.5 | 1.522e-06 | 0.0001325 | 0.7355
18 | 24.07.2025 | Standard | 2 | S2.2 | Oszillationsamplituden-Tabelle | 462.1 | 450.3 | 23 | 1 | 0.500989 | 0.1089 | 21.74 | 21.13 | 5.096 | 3.46 | 13.56 | -0.1795 | 0.5 | 1.825e-06 | 0.000167 | 0.8935
19 | 24.07.2025 | Standard | 2 | S2.2 | Oszillationsamplituden-Tabelle | 487.1 | 475.3 | 23 | 1 | 0.632105 | 0.1297 | 20.51 | 19.85 | 5.188 | 3.265 | 14.65 | -0.1793 | 0.5 | 2.172e-06 | 0.0002107 | 0.9349
20 | 24.07.2025 | Standard | 2 | S2.2 | Oszillationsamplituden-Tabelle | 512.1 | 500.3 | 23 | 1 | 0.793944 | 0.1527 | 19.24 | 18.51 | 5.25 | 3.062 | 15.84 | -0.1797 | 0.5 | 2.559e-06 | 0.0002647 | 1.171
21 | 24.07.2025 | Standard | 2 | S2.2 | Oszillationsamplituden-Tabelle | 537.1 | 525.3 | 23 | 1 | 1.00165 | 0.1789 | 17.86 | 17.06 | 5.286 | 2.842 | 17.22 | -0.1793 | 0.5 | 2.997e-06 | 0.0003339 | 1.294
22 | 24.07.2025 | Standard | 2 | S2.2 | Oszillationsamplituden-Tabelle | 562.2 | 550.3 | 23 | 1 | 1.26025 | 0.2072 | 16.44 | 15.58 | 5.265 | 2.617 | 18.67 | -0.1793 | 0.5 | 3.472e-06 | 0.0004201 | 1.553
23 | 24.07.2025 | Standard | 2 | S2.2 | Oszillationsamplituden-Tabelle | 587.2 | 575.3 | 23 | 1 | 1.58592 | 0.2374 | 14.97 | 14.04 | 5.199 | 2.382 | 20.33 | -0.1801 | 0.5 | 3.977e-06 | 0.0005287 | 1.832
24 | 24.07.2025 | Standard | 2 | S2.2 | Oszillationsamplituden-Tabelle | 612.2 | 600.3 | 23 | 1 | 1.99726 | 0.2697 | 13.5 | 12.5 | 5.108 | 2.149 | 22.23 | -0.1798 | 0.5 | 4.518e-06 | 0.0006658 | 2.246
25 | 24.07.2025 | Standard | 2 | S2.2 | Oszillationsamplituden-Tabelle | 637.2 | 625.4 | 23 | 1 | 2.51499 | 0.3015 | 11.99 | 10.91 | 4.959 | 1.908 | 24.44 | -0.1798 | 0.5 | 5.05e-06 | 0.0008384 | 2.949
26 | 24.07.2025 | Standard | 2 | S2.2 | Oszillationsamplituden-Tabelle | 662.2 | 650.4 | 23 | 1 | 3.16656 | 0.3328 | 10.51 | 9.385 | 4.732 | 1.673 | 26.76 | -0.1801 | 0.5 | 5.576e-06 | 0.001056 | 3.803
27 | 24.07.2025 | Standard | 2 | S2.2 | Oszillationsamplituden-Tabelle | 687.2 | 675.4 | 23 | 1 | 3.98388 | 0.3652 | 9.167 | 7.977 | 4.515 | 1.459 | 29.51 | -0.18 | 0.5 | 6.118e-06 | 0.001328 | 5.057
28 | 24.07.2025 | Standard | 2 | S2.2 | Oszillationsamplituden-Tabelle | 712.2 | 700.4 | 23 | 1 | 5.01714 | 0.3951 | 7.874 | 6.617 | 4.268 | 1.253 | 32.82 | -0.1806 | 0.5 | 6.618e-06 | 0.001672 | 6.011
29 | 24.07.2025 | Standard | 2 | S2.2 | Oszillationsamplituden-Tabelle | 737.2 | 725.4 | 23 | 1 | 6.31517 | 0.4202 | 6.654 | 5.355 | 3.949 | 1.059 | 36.41 | -0.1806 | 0.5 | 7.039e-06 | 0.002105 | 7.17
30 | 24.07.2025 | Standard | 2 | S2.2 | Oszillationsamplituden-Tabelle | 762.3 | 750.4 | 23 | 1 | 7.95327 | 0.4428 | 5.568 | 4.256 | 3.59 | 0.8861 | 40.15 | -0.1805 | 0.5 | 7.418e-06 | 0.002651 | 9.12
31 | 24.07.2025 | Standard | 2 | S2.2 | Oszillationsamplituden-Tabelle | 787.3 | 775.4 | 23 | 1 | 10.0037 | 0.4642 | 4.64 | 3.35 | 3.21 | 0.7385 | 43.77 | -0.1797 | 0.5 | 7.776e-06 | 0.003335 | 10.93
1 | 01.11.2024 | Standard | 0 | S1 | Oszillationsamplituden-Tabelle | 41.6 | 25 | 23.02 | 1 | 0.010342 | 0.001768 | 17.09 | 16.91 | 2.493 | 2.72 | 8.39 | -0.01976 | 0.5 | 2.961e-08 | 3.447e-06 | 4.021
2 | 01.11.2024 | Standard | 0 | S1 | Oszillationsamplituden-Tabelle | 66.61 | 50.01 | 23.01 | 1 | 0.0118997 | 0.002016 | 16.94 | 16.76 | 2.497 | 2.697 | 8.47 | -0.02086 | 0.5 | 3.378e-08 | 3.967e-06 | 2.036
3 | 01.11.2024 | Standard | 0 | S1 | Oszillationsamplituden-Tabelle | 91.62 | 75.02 | 23.01 | 1 | 0.0156329 | 0.002622 | 16.77 | 16.46 | 3.192 | 2.669 | 10.97 | -0.02001 | 0.5 | 4.392e-08 | 5.211e-06 | 3.091
4 | 01.11.2024 | Standard | 0 | S1 | Oszillationsamplituden-Tabelle | 116.6 | 100 | 23.01 | 1 | 0.0207537 | 0.003437 | 16.56 | 16.28 | 3.015 | 2.636 | 10.49 | -0.02028 | 0.5 | 5.758e-08 | 6.918e-06 | 1.357
5 | 01.11.2024 | Standard | 0 | S1 | Oszillationsamplituden-Tabelle | 141.7 | 125.1 | 23 | 1 | 0.0253426 | 0.004181 | 16.5 | 16.22 | 3.022 | 2.626 | 10.55 | -0.0205 | 0.5 | 7.005e-08 | 8.448e-06 | 1.766
6 | 01.11.2024 | Standard | 0 | S1 | Oszillationsamplituden-Tabelle | 166.7 | 150.1 | 23 | 1 | 0.0305317 | 0.005016 | 16.43 | 16.18 | 2.871 | 2.615 | 10.07 | -0.02096 | 0.5 | 8.404e-08 | 1.018e-05 | 1.11
7 | 01.11.2024 | Standard | 0 | S1 | Oszillationsamplituden-Tabelle | 191.7 | 175.1 | 23 | 1 | 0.0400202 | 0.006499 | 16.24 | 15.96 | 3.015 | 2.585 | 10.7 | -0.02149 | 0.5 | 1.089e-07 | 1.334e-05 | 1.482
8 | 01.11.2024 | Standard | 0 | S1 | Oszillationsamplituden-Tabelle | 216.7 | 200.1 | 23 | 1 | 0.0511756 | 0.008255 | 16.13 | 15.85 | 3.019 | 2.567 | 10.79 | -0.02098 | 0.5 | 1.383e-07 | 1.706e-05 | 0.8938
9 | 01.11.2024 | Standard | 0 | S1 | Oszillationsamplituden-Tabelle | 241.7 | 225.1 | 23 | 1 | 0.0628921 | 0.009995 | 15.89 | 15.61 | 2.962 | 2.529 | 10.74 | -0.02174 | 0.5 | 1.674e-07 | 2.097e-05 | 0.8268
10 | 01.11.2024 | Standard | 0 | S1 | Oszillationsamplituden-Tabelle | 266.7 | 250.1 | 23 | 1 | 0.0789927 | 0.01242 | 15.72 | 15.42 | 3.062 | 2.503 | 11.23 | -0.02207 | 0.5 | 2.081e-07 | 2.633e-05 | 1.018
11 | 01.11.2024 | Standard | 0 | S1 | Oszillationsamplituden-Tabelle | 291.7 | 275.1 | 23 | 1 | 0.100585 | 0.01545 | 15.36 | 15.06 | 3.012 | 2.445 | 11.31 | -0.02301 | 0.5 | 2.588e-07 | 3.353e-05 | 1.469
12 | 01.11.2024 | Standard | 0 | S1 | Oszillationsamplituden-Tabelle | 316.8 | 300.2 | 23 | 1 | 0.125624 | 0.01887 | 15.02 | 14.71 | 3.033 | 2.39 | 11.65 | -0.02233 | 0.5 | 3.161e-07 | 4.188e-05 | 1.183
13 | 01.11.2024 | Standard | 0 | S1 | Oszillationsamplituden-Tabelle | 341.8 | 325.2 | 23 | 1 | 0.157974 | 0.02308 | 14.61 | 14.28 | 3.062 | 2.325 | 12.1 | -0.02189 | 0.5 | 3.866e-07 | 5.266e-05 | 1.026
14 | 01.11.2024 | Standard | 0 | S1 | Oszillationsamplituden-Tabelle | 366.8 | 350.2 | 23 | 1 | 0.200838 | 0.02831 | 14.09 | 13.76 | 3.061 | 2.243 | 12.54 | -0.02275 | 0.5 | 4.742e-07 | 6.695e-05 | 0.9518
15 | 01.11.2024 | Standard | 0 | S1 | Oszillationsamplituden-Tabelle | 391.8 | 375.2 | 23 | 1 | 0.251103 | 0.03399 | 13.53 | 13.18 | 3.082 | 2.154 | 13.16 | -0.02222 | 0.5 | 5.694e-07 | 8.371e-05 | 1.111
16 | 01.11.2024 | Standard | 0 | S1 | Oszillationsamplituden-Tabelle | 416.8 | 400.2 | 23 | 1 | 0.315706 | 0.04075 | 12.91 | 12.53 | 3.08 | 2.054 | 13.81 | -0.02262 | 0.5 | 6.827e-07 | 0.0001052 | 1.139
17 | 01.11.2024 | Standard | 0 | S1 | Oszillationsamplituden-Tabelle | 441.8 | 425.2 | 23 | 1 | 0.399519 | 0.04894 | 12.25 | 11.86 | 3.054 | 1.95 | 14.44 | -0.02268 | 0.5 | 8.199e-07 | 0.0001332 | 1.433
18 | 01.11.2024 | Standard | 0 | S1 | Oszillationsamplituden-Tabelle | 466.8 | 450.2 | 23 | 1 | 0.501241 | 0.05801 | 11.57 | 11.17 | 3.014 | 1.842 | 15.1 | -0.02303 | 0.5 | 9.718e-07 | 0.0001671 | 1.38
19 | 01.11.2024 | Standard | 0 | S1 | Oszillationsamplituden-Tabelle | 491.8 | 475.2 | 23 | 1 | 0.631087 | 0.06862 | 10.87 | 10.46 | 2.976 | 1.731 | 15.88 | -0.02376 | 0.5 | 1.15e-06 | 0.0002104 | 1.845
20 | 01.11.2024 | Standard | 0 | S1 | Oszillationsamplituden-Tabelle | 517.6 | 501 | 23 | 1 | 0.795721 | 0.08055 | 10.12 | 9.694 | 2.918 | 1.611 | 16.75 | -0.02319 | 0.5 | 1.35e-06 | 0.0002653 | 2.111
21 | 01.11.2024 | Standard | 0 | S1 | Oszillationsamplituden-Tabelle | 542.6 | 526 | 23 | 1 | 1.00005 | 0.09337 | 9.337 | 8.89 | 2.851 | 1.486 | 17.78 | -0.0241 | 0.5 | 1.564e-06 | 0.0003334 | 2.506
22 | 01.11.2024 | Standard | 0 | S1 | Oszillationsamplituden-Tabelle | 567.6 | 551 | 23 | 1 | 1.2611 | 0.1076 | 8.533 | 8.071 | 2.771 | 1.358 | 18.95 | -0.02424 | 0.5 | 1.803e-06 | 0.0004204 | 2.894
23 | 01.11.2024 | Standard | 0 | S1 | Oszillationsamplituden-Tabelle | 592.6 | 576 | 23 | 1 | 1.58614 | 0.1225 | 7.726 | 7.248 | 2.675 | 1.23 | 20.26 | -0.02467 | 0.5 | 2.053e-06 | 0.0005287 | 3.355
24 | 01.11.2024 | Standard | 0 | S1 | Oszillationsamplituden-Tabelle | 617.7 | 601.1 | 23 | 1 | 1.99678 | 0.1384 | 6.933 | 6.438 | 2.573 | 1.103 | 21.79 | -0.02451 | 0.5 | 2.319e-06 | 0.0006656 | 4.636
25 | 01.11.2024 | Standard | 0 | S1 | Oszillationsamplituden-Tabelle | 642.7 | 626.1 | 23 | 1 | 2.5164 | 0.1547 | 6.146 | 5.641 | 2.44 | 0.9782 | 23.39 | -0.0241 | 0.5 | 2.591e-06 | 0.0008388 | 5.865
26 | 01.11.2024 | Standard | 0 | S1 | Oszillationsamplituden-Tabelle | 667.7 | 651.1 | 23 | 1 | 3.16615 | 0.1702 | 5.377 | 4.863 | 2.295 | 0.8557 | 25.26 | -0.02508 | 0.5 | 2.852e-06 | 0.001055 | 7.059
27 | 01.11.2024 | Standard | 0 | S1 | Oszillationsamplituden-Tabelle | 692.7 | 676.1 | 23 | 1 | 3.9879 | 0.1845 | 4.628 | 4.11 | 2.126 | 0.7365 | 27.35 | -0.02436 | 0.5 | 3.092e-06 | 0.001329 | 9.186
28 | 01.11.2024 | Standard | 0 | S1 | Oszillationsamplituden-Tabelle | 717.7 | 701.1 | 23 | 1 | 5.01884 | 0.1985 | 3.955 | 3.444 | 1.945 | 0.6295 | 29.45 | -0.02435 | 0.5 | 3.325e-06 | 0.001673 | 10.45
29 | 01.11.2024 | Standard | 0 | S1 | Oszillationsamplituden-Tabelle | 742.7 | 726.1 | 23 | 1 | 6.31892 | 0.2133 | 3.375 | 2.882 | 1.757 | 0.5371 | 31.37 | -0.02507 | 0.5 | 3.573e-06 | 0.002106 | 12.51
30 | 01.11.2024 | Standard | 0 | S1 | Oszillationsamplituden-Tabelle | 767.7 | 751.1 | 23 | 1 | 7.95162 | 0.2248 | 2.827 | 2.353 | 1.567 | 0.4499 | 33.66 | -0.02497 | 0.5 | 3.766e-06 | 0.002651 | 16.39
31 | 01.11.2024 | Standard | 0 | S1 | Oszillationsamplituden-Tabelle | 792.8 | 776.2 | 23 | 1 | 10.0156 | 0.2362 | 2.358 | 1.921 | 1.368 | 0.3753 | 35.45 | -0.02498 | 0.5 | 3.957e-06 | 0.003339 | 19.46
1 | 01.11.2024 | Standard | 1 | S1.1 | Oszillationsamplituden-Tabelle | 37.74 | 25 | 23.06 | 1 | 0.010364 | 0.001811 | 17.47 | 17.06 | 3.798 | 2.781 | 12.55 | -0.1491 | 0.5 | 3.034e-08 | 3.455e-06 | 4.521
2 | 01.11.2024 | Standard | 1 | S1.1 | Oszillationsamplituden-Tabelle | 62.75 | 50.01 | 23.05 | 1 | 0.0121714 | 0.002108 | 17.32 | 16.86 | 3.957 | 2.757 | 13.21 | -0.1507 | 0.5 | 3.532e-08 | 4.057e-06 | 3.349
3 | 01.11.2024 | Standard | 1 | S1.1 | Oszillationsamplituden-Tabelle | 87.77 | 75.03 | 23.03 | 1 | 0.0154291 | 0.00266 | 17.24 | 16.56 | 4.803 | 2.744 | 16.18 | -0.1516 | 0.5 | 4.456e-08 | 5.143e-06 | 3.514
4 | 01.11.2024 | Standard | 1 | S1.1 | Oszillationsamplituden-Tabelle | 112.8 | 100 | 23.02 | 1 | 0.0199438 | 0.003378 | 16.94 | 16.52 | 3.71 | 2.695 | 12.65 | -0.1531 | 0.5 | 5.659e-08 | 6.648e-06 | 2.468
5 | 01.11.2024 | Standard | 1 | S1.1 | Oszillationsamplituden-Tabelle | 137.8 | 125.1 | 23.01 | 1 | 0.0248611 | 0.004219 | 16.97 | 16.47 | 4.105 | 2.701 | 14 | -0.1535 | 0.5 | 7.068e-08 | 8.287e-06 | 1.919
6 | 01.11.2024 | Standard | 1 | S1.1 | Oszillationsamplituden-Tabelle | 162.8 | 150.1 | 23 | 1 | 0.0313388 | 0.005299 | 16.91 | 16.39 | 4.165 | 2.691 | 14.26 | -0.1534 | 0.5 | 8.877e-08 | 1.045e-05 | 1.535
7 | 01.11.2024 | Standard | 1 | S1.1 | Oszillationsamplituden-Tabelle | 187.8 | 175.1 | 23 | 1 | 0.0407285 | 0.00679 | 16.67 | 16.2 | 3.939 | 2.653 | 13.67 | -0.1536 | 0.5 | 1.137e-07 | 1.358e-05 | 2.048
8 | 01.11.2024 | Standard | 1 | S1.1 | Oszillationsamplituden-Tabelle | 212.8 | 200.1 | 23 | 1 | 0.0496437 | 0.00821 | 16.54 | 16.1 | 3.789 | 2.632 | 13.25 | -0.1535 | 0.5 | 1.375e-07 | 1.655e-05 | 1.715
9 | 01.11.2024 | Standard | 1 | S1.1 | Oszillationsamplituden-Tabelle | 237.8 | 225.1 | 23 | 1 | 0.0636925 | 0.0104 | 16.32 | 15.91 | 3.659 | 2.598 | 12.95 | -0.1537 | 0.5 | 1.742e-07 | 2.123e-05 | 1.829
10 | 01.11.2024 | Standard | 1 | S1.1 | Oszillationsamplituden-Tabelle | 262.8 | 250.1 | 23 | 1 | 0.078897 | 0.01278 | 16.2 | 15.78 | 3.676 | 2.579 | 13.11 | -0.1548 | 0.5 | 2.141e-07 | 2.63e-05 | 1.108
11 | 01.11.2024 | Standard | 1 | S1.1 | Oszillationsamplituden-Tabelle | 287.8 | 275.1 | 23 | 1 | 0.100449 | 0.01599 | 15.92 | 15.5 | 3.609 | 2.533 | 13.11 | -0.1545 | 0.5 | 2.679e-07 | 3.348e-05 | 1.124
12 | 01.11.2024 | Standard | 1 | S1.1 | Oszillationsamplituden-Tabelle | 312.9 | 300.1 | 23 | 1 | 0.125711 | 0.01968 | 15.66 | 15.24 | 3.576 | 2.492 | 13.2 | -0.1544 | 0.5 | 3.297e-07 | 4.191e-05 | 0.7506
13 | 01.11.2024 | Standard | 1 | S1.1 | Oszillationsamplituden-Tabelle | 337.9 | 325.1 | 23 | 1 | 0.158163 | 0.02415 | 15.27 | 14.86 | 3.48 | 2.43 | 13.18 | -0.1578 | 0.5 | 4.045e-07 | 5.272e-05 | 1.072
14 | 01.11.2024 | Standard | 1 | S1.1 | Oszillationsamplituden-Tabelle | 362.9 | 350.1 | 23 | 1 | 0.200228 | 0.02979 | 14.88 | 14.49 | 3.358 | 2.368 | 13.04 | -0.1581 | 0.5 | 4.991e-07 | 6.675e-05 | 0.955
15 | 01.11.2024 | Standard | 1 | S1.1 | Oszillationsamplituden-Tabelle | 387.9 | 375.2 | 23 | 1 | 0.250612 | 0.03639 | 14.52 | 14.14 | 3.303 | 2.311 | 13.15 | -0.1583 | 0.5 | 6.097e-07 | 8.354e-05 | 0.9882
16 | 01.11.2024 | Standard | 1 | S1.1 | Oszillationsamplituden-Tabelle | 412.9 | 400.2 | 23 | 1 | 0.317002 | 0.04469 | 14.1 | 13.71 | 3.266 | 2.244 | 13.4 | -0.1585 | 0.5 | 7.487e-07 | 0.0001057 | 1.098
17 | 01.11.2024 | Standard | 1 | S1.1 | Oszillationsamplituden-Tabelle | 437.9 | 425.2 | 23 | 1 | 0.397542 | 0.05414 | 13.62 | 13.23 | 3.238 | 2.167 | 13.76 | -0.1589 | 0.5 | 9.07e-07 | 0.0001325 | 1.048
18 | 01.11.2024 | Standard | 1 | S1.1 | Oszillationsamplituden-Tabelle | 462.9 | 450.2 | 23 | 1 | 0.501117 | 0.06569 | 13.11 | 12.71 | 3.209 | 2.086 | 14.17 | -0.159 | 0.5 | 1.1e-06 | 0.000167 | 1.123
19 | 01.11.2024 | Standard | 1 | S1.1 | Oszillationsamplituden-Tabelle | 488 | 475.2 | 23 | 1 | 0.632124 | 0.07926 | 12.54 | 12.13 | 3.18 | 1.996 | 14.69 | -0.1584 | 0.5 | 1.328e-06 | 0.0002107 | 1.078
20 | 01.11.2024 | Standard | 1 | S1.1 | Oszillationsamplituden-Tabelle | 513 | 500.2 | 23 | 1 | 0.793341 | 0.09468 | 11.93 | 11.51 | 3.149 | 1.899 | 15.3 | -0.1584 | 0.5 | 1.586e-06 | 0.0002645 | 1.447
21 | 01.11.2024 | Standard | 1 | S1.1 | Oszillationsamplituden-Tabelle | 538 | 525.2 | 23 | 1 | 1.00084 | 0.1129 | 11.28 | 10.84 | 3.115 | 1.795 | 16.03 | -0.1581 | 0.5 | 1.891e-06 | 0.0003336 | 1.563
22 | 01.11.2024 | Standard | 1 | S1.1 | Oszillationsamplituden-Tabelle | 563 | 550.2 | 23 | 1 | 1.26004 | 0.1335 | 10.6 | 10.15 | 3.061 | 1.687 | 16.79 | -0.1576 | 0.5 | 2.237e-06 | 0.00042 | 1.677
23 | 01.11.2024 | Standard | 1 | S1.1 | Oszillationsamplituden-Tabelle | 588 | 575.3 | 23 | 1 | 1.58539 | 0.157 | 9.902 | 9.434 | 3.007 | 1.576 | 17.68 | -0.1582 | 0.5 | 2.63e-06 | 0.0005285 | 1.906
24 | 01.11.2024 | Standard | 1 | S1.1 | Oszillationsamplituden-Tabelle | 613 | 600.3 | 23 | 1 | 1.99906 | 0.1834 | 9.172 | 8.685 | 2.948 | 1.46 | 18.75 | -0.1581 | 0.5 | 3.072e-06 | 0.0006664 | 2.545
25 | 01.11.2024 | Standard | 1 | S1.1 | Oszillationsamplituden-Tabelle | 638 | 625.3 | 23 | 1 | 2.51255 | 0.2124 | 8.453 | 7.948 | 2.877 | 1.345 | 19.9 | -0.1579 | 0.5 | 3.558e-06 | 0.0008376 | 3.173
26 | 01.11.2024 | Standard | 1 | S1.1 | Oszillationsamplituden-Tabelle | 663 | 650.3 | 23 | 1 | 3.16558 | 0.2446 | 7.726 | 7.204 | 2.791 | 1.23 | 21.18 | -0.1581 | 0.5 | 4.097e-06 | 0.001055 | 3.952
27 | 01.11.2024 | Standard | 1 | S1.1 | Oszillationsamplituden-Tabelle | 688.1 | 675.3 | 23 | 1 | 3.98391 | 0.2783 | 6.985 | 6.45 | 2.679 | 1.112 | 22.55 | -0.1578 | 0.5 | 4.662e-06 | 0.001328 | 5.313
28 | 01.11.2024 | Standard | 1 | S1.1 | Oszillationsamplituden-Tabelle | 713.1 | 700.3 | 23 | 1 | 5.01627 | 0.3139 | 6.257 | 5.71 | 2.558 | 0.9958 | 24.13 | -0.1575 | 0.5 | 5.258e-06 | 0.001672 | 6.177
29 | 01.11.2024 | Standard | 1 | S1.1 | Oszillationsamplituden-Tabelle | 738.1 | 725.3 | 23 | 1 | 6.31655 | 0.3485 | 5.518 | 4.96 | 2.418 | 0.8782 | 25.99 | -0.1575 | 0.5 | 5.839e-06 | 0.002106 | 7.17
30 | 01.11.2024 | Standard | 1 | S1.1 | Oszillationsamplituden-Tabelle | 763.1 | 750.3 | 23 | 1 | 7.95272 | 0.3842 | 4.831 | 4.272 | 2.254 | 0.7688 | 27.82 | -0.1574 | 0.5 | 6.436e-06 | 0.002651 | 8.931
31 | 01.11.2024 | Standard | 1 | S1.1 | Oszillationsamplituden-Tabelle | 788.1 | 775.4 | 23 | 1 | 10.0125 | 0.4152 | 4.147 | 3.594 | 2.07 | 0.6601 | 29.95 | -0.1572 | 0.5 | 6.957e-06 | 0.003338 | 10.37
1 | 01.11.2024 | Standard | 2 | S1.2 | Oszillationsamplituden-Tabelle | 37.2 | 25 | 23.05 | 1 | 0.00873252 | 0.001515 | 17.35 | 16.24 | 6.102 | 2.761 | 20.59 | -0.1671 | 0.5 | 2.538e-08 | 2.911e-06 | 7.114
2 | 01.11.2024 | Standard | 2 | S1.2 | Oszillationsamplituden-Tabelle | 62.22 | 50.02 | 23.04 | 1 | 0.0131898 | 0.002238 | 16.97 | 16.15 | 5.209 | 2.701 | 17.87 | -0.1662 | 0.5 | 3.75e-08 | 4.397e-06 | 5.099
3 | 01.11.2024 | Standard | 2 | S1.2 | Oszillationsamplituden-Tabelle | 87.23 | 75.03 | 23.03 | 1 | 0.0158884 | 0.002687 | 16.91 | 16.15 | 5.005 | 2.692 | 17.22 | -0.1668 | 0.5 | 4.501e-08 | 5.296e-06 | 4.768
4 | 01.11.2024 | Standard | 2 | S1.2 | Oszillationsamplituden-Tabelle | 112.2 | 100 | 23.02 | 1 | 0.0197661 | 0.003313 | 16.76 | 16.05 | 4.835 | 2.668 | 16.77 | -0.1671 | 0.5 | 5.55e-08 | 6.589e-06 | 1.907
5 | 01.11.2024 | Standard | 2 | S1.2 | Oszillationsamplituden-Tabelle | 137.3 | 125.1 | 23.01 | 1 | 0.0257396 | 0.004222 | 16.4 | 15.79 | 4.438 | 2.611 | 15.7 | -0.1666 | 0.5 | 7.074e-08 | 8.58e-06 | 3.851
6 | 01.11.2024 | Standard | 2 | S1.2 | Oszillationsamplituden-Tabelle | 162.3 | 150.1 | 23.01 | 1 | 0.0306502 | 0.005061 | 16.51 | 16 | 4.093 | 2.628 | 14.35 | -0.1676 | 0.5 | 8.478e-08 | 1.022e-05 | 4.799
7 | 01.11.2024 | Standard | 2 | S1.2 | Oszillationsamplituden-Tabelle | 187.3 | 175.1 | 23 | 1 | 0.0405016 | 0.006586 | 16.26 | 15.75 | 4.03 | 2.588 | 14.35 | -0.1674 | 0.5 | 1.103e-07 | 1.35e-05 | 4.603
8 | 01.11.2024 | Standard | 2 | S1.2 | Oszillationsamplituden-Tabelle | 212.3 | 200.1 | 22.99 | 1 | 0.0500247 | 0.008016 | 16.02 | 15.54 | 3.887 | 2.55 | 14.04 | -0.1678 | 0.5 | 1.343e-07 | 1.668e-05 | 4.017
9 | 01.11.2024 | Standard | 2 | S1.2 | Oszillationsamplituden-Tabelle | 237.3 | 225.1 | 22.99 | 1 | 0.0625217 | 0.009862 | 15.77 | 15.35 | 3.644 | 2.511 | 13.36 | -0.1676 | 0.5 | 1.652e-07 | 2.084e-05 | 2.986
10 | 01.11.2024 | Standard | 2 | S1.2 | Oszillationsamplituden-Tabelle | 262.3 | 250.1 | 22.99 | 1 | 0.0802638 | 0.01245 | 15.51 | 15.11 | 3.507 | 2.468 | 13.07 | -0.1676 | 0.5 | 2.085e-07 | 2.676e-05 | 2.821
11 | 01.11.2024 | Standard | 2 | S1.2 | Oszillationsamplituden-Tabelle | 287.3 | 275.1 | 22.98 | 1 | 0.0994191 | 0.01509 | 15.18 | 14.81 | 3.317 | 2.415 | 12.63 | -0.1677 | 0.5 | 2.528e-07 | 3.314e-05 | 1.982
12 | 01.11.2024 | Standard | 2 | S1.2 | Oszillationsamplituden-Tabelle | 312.3 | 300.1 | 22.99 | 1 | 0.126458 | 0.01889 | 14.94 | 14.59 | 3.22 | 2.378 | 12.45 | -0.1677 | 0.5 | 3.165e-07 | 4.215e-05 | 1.086
13 | 01.11.2024 | Standard | 2 | S1.2 | Oszillationsamplituden-Tabelle | 337.3 | 325.2 | 22.99 | 1 | 0.158856 | 0.02316 | 14.58 | 14.24 | 3.122 | 2.32 | 12.37 | -0.1685 | 0.5 | 3.88e-07 | 5.295e-05 | 1.005
14 | 01.11.2024 | Standard | 2 | S1.2 | Oszillationsamplituden-Tabelle | 362.4 | 350.2 | 23 | 1 | 0.199054 | 0.02824 | 14.19 | 13.86 | 3.038 | 2.258 | 12.36 | -0.168 | 0.5 | 4.732e-07 | 6.635e-05 | 1.012
15 | 01.11.2024 | Standard | 2 | S1.2 | Oszillationsamplituden-Tabelle | 387.4 | 375.2 | 22.99 | 1 | 0.251699 | 0.03452 | 13.72 | 13.39 | 2.974 | 2.183 | 12.52 | -0.1685 | 0.5 | 5.784e-07 | 8.39e-05 | 1.321
16 | 01.11.2024 | Standard | 2 | S1.2 | Oszillationsamplituden-Tabelle | 412.4 | 400.2 | 23 | 1 | 0.316311 | 0.04168 | 13.18 | 12.84 | 2.956 | 2.097 | 12.97 | -0.1679 | 0.5 | 6.982e-07 | 0.0001054 | 1.448
17 | 01.11.2024 | Standard | 2 | S1.2 | Oszillationsamplituden-Tabelle | 437.4 | 425.2 | 23 | 1 | 0.39758 | 0.05002 | 12.58 | 12.24 | 2.906 | 2.002 | 13.35 | -0.1695 | 0.5 | 8.38e-07 | 0.0001325 | 1.475
18 | 01.11.2024 | Standard | 2 | S1.2 | Oszillationsamplituden-Tabelle | 462.4 | 450.2 | 23 | 1 | 0.50198 | 0.05987 | 11.93 | 11.57 | 2.899 | 1.898 | 14.07 | -0.1691 | 0.5 | 1.003e-06 | 0.0001673 | 1.576
19 | 01.11.2024 | Standard | 2 | S1.2 | Oszillationsamplituden-Tabelle | 487.4 | 475.2 | 23 | 1 | 0.630993 | 0.07114 | 11.27 | 10.9 | 2.875 | 1.794 | 14.77 | -0.17 | 0.5 | 1.192e-06 | 0.0002103 | 1.528
20 | 01.11.2024 | Standard | 2 | S1.2 | Oszillationsamplituden-Tabelle | 512.4 | 500.3 | 23 | 1 | 0.793906 | 0.0839 | 10.57 | 10.18 | 2.831 | 1.682 | 15.54 | -0.169 | 0.5 | 1.406e-06 | 0.0002646 | 1.68
21 | 01.11.2024 | Standard | 2 | S1.2 | Oszillationsamplituden-Tabelle | 537.5 | 525.3 | 23 | 1 | 1.00128 | 0.09852 | 9.839 | 9.436 | 2.788 | 1.566 | 16.46 | -0.1697 | 0.5 | 1.65e-06 | 0.0003338 | 1.736
22 | 01.11.2024 | Standard | 2 | S1.2 | Oszillationsamplituden-Tabelle | 562.5 | 550.3 | 23 | 1 | 1.26061 | 0.1142 | 9.061 | 8.642 | 2.725 | 1.442 | 17.5 | -0.1699 | 0.5 | 1.914e-06 | 0.0004202 | 2.066
23 | 01.11.2024 | Standard | 2 | S1.2 | Oszillationsamplituden-Tabelle | 587.5 | 575.3 | 23 | 1 | 1.58615 | 0.1304 | 8.221 | 7.778 | 2.661 | 1.308 | 18.89 | -0.1706 | 0.5 | 2.184e-06 | 0.0005287 | 2.637
24 | 01.11.2024 | Standard | 2 | S1.2 | Oszillationsamplituden-Tabelle | 612.5 | 600.3 | 23 | 1 | 1.99781 | 0.1479 | 7.406 | 6.944 | 2.573 | 1.179 | 20.33 | -0.1709 | 0.5 | 2.479e-06 | 0.000666 | 3.773
25 | 01.11.2024 | Standard | 2 | S1.2 | Oszillationsamplituden-Tabelle | 637.5 | 625.3 | 23 | 1 | 2.51671 | 0.1664 | 6.612 | 6.134 | 2.466 | 1.052 | 21.9 | -0.1706 | 0.5 | 2.788e-06 | 0.0008389 | 4.745
26 | 01.11.2024 | Standard | 2 | S1.2 | Oszillationsamplituden-Tabelle | 662.5 | 650.3 | 23 | 1 | 3.16779 | 0.1842 | 5.814 | 5.339 | 2.303 | 0.9254 | 23.33 | -0.1707 | 0.5 | 3.086e-06 | 0.001056 | 6.02
27 | 01.11.2024 | Standard | 2 | S1.2 | Oszillationsamplituden-Tabelle | 687.5 | 675.3 | 23 | 1 | 3.98535 | 0.203 | 5.093 | 4.621 | 2.142 | 0.8107 | 24.86 | -0.1707 | 0.5 | 3.401e-06 | 0.001329 | 8.065
28 | 01.11.2024 | Standard | 2 | S1.2 | Oszillationsamplituden-Tabelle | 712.5 | 700.3 | 23 | 1 | 5.01743 | 0.2222 | 4.429 | 3.968 | 1.966 | 0.7048 | 26.36 | -0.1715 | 0.5 | 3.723e-06 | 0.001673 | 8.701
29 | 01.11.2024 | Standard | 2 | S1.2 | Oszillationsamplituden-Tabelle | 737.5 | 725.3 | 23 | 1 | 6.31534 | 0.2435 | 3.856 | 3.405 | 1.808 | 0.6136 | 27.97 | -0.1714 | 0.5 | 4.079e-06 | 0.002105 | 9.228
30 | 01.11.2024 | Standard | 2 | S1.2 | Oszillationsamplituden-Tabelle | 762.6 | 750.4 | 23 | 1 | 7.95663 | 0.2656 | 3.338 | 2.894 | 1.664 | 0.5313 | 29.9 | -0.1715 | 0.5 | 4.45e-06 | 0.002652 | 11.5
31 | 01.11.2024 | Standard | 2 | S1.2 | Oszillationsamplituden-Tabelle | 787.6 | 775.4 | 23 | 1 | 10.012 | 0.2858 | 2.855 | 2.432 | 1.495 | 0.4543 | 31.58 | -0.1712 | 0.5 | 4.788e-06 | 0.003337 | 12.72
1 | 04.12.2025 | Spritz | 0 | S5 | Oszillationsamplituden-Tabelle | 38.62 | 25 | 23.06 | 1 | 0.00894464 | 0.0006679 | 7.467 | 7.397 | 1.014 | 1.188 | 7.8 | -0.01101 | 0.5 | 1.119e-08 | 2.982e-06 | 8.508
2 | 04.12.2025 | Spritz | 0 | S5 | Oszillationsamplituden-Tabelle | 63.64 | 50.01 | 23.04 | 1 | 0.0126306 | 0.0009285 | 7.351 | 7.241 | 1.269 | 1.17 | 9.94 | -0.01151 | 0.5 | 1.555e-08 | 4.21e-06 | 4.156
3 | 04.12.2025 | Spritz | 0 | S5 | Oszillationsamplituden-Tabelle | 88.64 | 75.02 | 23.03 | 1 | 0.0167199 | 0.001231 | 7.36 | 7.252 | 1.257 | 1.171 | 9.84 | -0.01063 | 0.5 | 2.062e-08 | 5.574e-06 | 2.753
4 | 04.12.2025 | Spritz | 0 | S5 | Oszillationsamplituden-Tabelle | 113.7 | 100 | 23.02 | 1 | 0.0198254 | 0.001451 | 7.321 | 7.229 | 1.16 | 1.165 | 9.12 | -0.01123 | 0.5 | 2.432e-08 | 6.609e-06 | 1.469
5 | 04.12.2025 | Spritz | 0 | S5 | Oszillationsamplituden-Tabelle | 138.7 | 125 | 23.02 | 1 | 0.0242422 | 0.001759 | 7.257 | 7.149 | 1.248 | 1.155 | 9.91 | -0.01123 | 0.5 | 2.947e-08 | 8.081e-06 | 5.232
6 | 04.12.2025 | Spritz | 0 | S5 | Oszillationsamplituden-Tabelle | 163.7 | 150.1 | 23.02 | 1 | 0.0322344 | 0.002324 | 7.21 | 7.091 | 1.3 | 1.147 | 10.39 | -0.01174 | 0.5 | 3.893e-08 | 1.075e-05 | 3.529
7 | 04.12.2025 | Spritz | 0 | S5 | Oszillationsamplituden-Tabelle | 188.7 | 175.1 | 23.01 | 1 | 0.0399889 | 0.002819 | 7.05 | 6.916 | 1.365 | 1.122 | 11.16 | -0.01201 | 0.5 | 4.723e-08 | 1.333e-05 | 4.109
8 | 04.12.2025 | Spritz | 0 | S5 | Oszillationsamplituden-Tabelle | 213.7 | 200.1 | 23.01 | 1 | 0.0494501 | 0.003435 | 6.946 | 6.8 | 1.414 | 1.105 | 11.75 | -0.01171 | 0.5 | 5.754e-08 | 1.648e-05 | 5.748
9 | 04.12.2025 | Spritz | 0 | S5 | Oszillationsamplituden-Tabelle | 238.7 | 225.1 | 23.01 | 1 | 0.0631453 | 0.004311 | 6.827 | 6.684 | 1.391 | 1.087 | 11.76 | -0.01182 | 0.5 | 7.222e-08 | 2.105e-05 | 4.527
10 | 04.12.2025 | Spritz | 0 | S5 | Oszillationsamplituden-Tabelle | 263.7 | 250.1 | 23.01 | 1 | 0.080383 | 0.005337 | 6.64 | 6.5 | 1.358 | 1.057 | 11.8 | -0.0116 | 0.5 | 8.942e-08 | 2.68e-05 | 3.524
11 | 04.12.2025 | Spritz | 0 | S5 | Oszillationsamplituden-Tabelle | 288.7 | 275.1 | 23 | 1 | 0.0997521 | 0.006471 | 6.487 | 6.337 | 1.385 | 1.032 | 12.33 | -0.01219 | 0.5 | 1.084e-07 | 3.325e-05 | 3.226
12 | 04.12.2025 | Spritz | 0 | S5 | Oszillationsamplituden-Tabelle | 313.8 | 300.1 | 23 | 1 | 0.125045 | 0.007871 | 6.295 | 6.14 | 1.388 | 1.002 | 12.74 | -0.01184 | 0.5 | 1.319e-07 | 4.168e-05 | 2.875
13 | 04.12.2025 | Spritz | 0 | S5 | Oszillationsamplituden-Tabelle | 338.8 | 325.1 | 23 | 1 | 0.15937 | 0.009621 | 6.037 | 5.861 | 1.447 | 0.9608 | 13.86 | -0.01273 | 0.5 | 1.612e-07 | 5.313e-05 | 2.454
14 | 04.12.2025 | Spritz | 0 | S5 | Oszillationsamplituden-Tabelle | 363.8 | 350.2 | 23 | 1 | 0.199973 | 0.01149 | 5.745 | 5.551 | 1.48 | 0.9144 | 14.93 | -0.01146 | 0.5 | 1.925e-07 | 6.666e-05 | 2.846
15 | 04.12.2025 | Spritz | 0 | S5 | Oszillationsamplituden-Tabelle | 388.8 | 375.2 | 23 | 1 | 0.250627 | 0.01353 | 5.4 | 5.195 | 1.472 | 0.8594 | 15.82 | -0.01209 | 0.5 | 2.267e-07 | 8.355e-05 | 3.606
16 | 04.12.2025 | Spritz | 0 | S5 | Oszillationsamplituden-Tabelle | 413.8 | 400.2 | 23 | 1 | 0.317159 | 0.01602 | 5.053 | 4.837 | 1.461 | 0.8042 | 16.81 | -0.0125 | 0.5 | 2.685e-07 | 0.0001057 | 3.693
17 | 04.12.2025 | Spritz | 0 | S5 | Oszillationsamplituden-Tabelle | 438.8 | 425.2 | 23 | 1 | 0.398859 | 0.01883 | 4.72 | 4.492 | 1.45 | 0.7512 | 17.89 | -0.01275 | 0.5 | 3.154e-07 | 0.000133 | 3.877
18 | 04.12.2025 | Spritz | 0 | S5 | Oszillationsamplituden-Tabelle | 463.8 | 450.2 | 23 | 1 | 0.50004 | 0.02198 | 4.395 | 4.156 | 1.43 | 0.6995 | 18.99 | -0.0126 | 0.5 | 3.682e-07 | 0.0001667 | 3.943
19 | 04.12.2025 | Spritz | 0 | S5 | Oszillationsamplituden-Tabelle | 488.9 | 475.2 | 23 | 1 | 0.631765 | 0.02544 | 4.028 | 3.778 | 1.395 | 0.641 | 20.27 | -0.01215 | 0.5 | 4.263e-07 | 0.0002106 | 4.66
20 | 04.12.2025 | Spritz | 0 | S5 | Oszillationsamplituden-Tabelle | 513.9 | 500.3 | 23 | 1 | 0.79528 | 0.02892 | 3.636 | 3.379 | 1.343 | 0.5787 | 21.67 | -0.01328 | 0.5 | 4.845e-07 | 0.0002651 | 5.868
21 | 04.12.2025 | Spritz | 0 | S5 | Oszillationsamplituden-Tabelle | 538.9 | 525.3 | 23 | 1 | 0.99978 | 0.0324 | 3.241 | 2.981 | 1.27 | 0.5158 | 23.07 | -0.01335 | 0.5 | 5.428e-07 | 0.0003333 | 7.658
22 | 04.12.2025 | Spritz | 0 | S5 | Oszillationsamplituden-Tabelle | 563.9 | 550.3 | 23 | 1 | 1.26057 | 0.03574 | 2.835 | 2.581 | 1.175 | 0.4513 | 24.48 | -0.01393 | 0.5 | 5.988e-07 | 0.0004202 | 9.819
23 | 04.12.2025 | Spritz | 0 | S5 | Oszillationsamplituden-Tabelle | 588.9 | 575.3 | 23 | 1 | 1.58538 | 0.03946 | 2.489 | 2.229 | 1.109 | 0.3962 | 26.45 | -0.01399 | 0.5 | 6.611e-07 | 0.0005285 | 12.79
24 | 04.12.2025 | Spritz | 0 | S5 | Oszillationsamplituden-Tabelle | 613.9 | 600.3 | 23 | 1 | 1.99524 | 0.04281 | 2.146 | 1.885 | 1.025 | 0.3415 | 28.54 | -0.01441 | 0.5 | 7.172e-07 | 0.0006651 | 15.24
25 | 04.12.2025 | Spritz | 0 | S5 | Oszillationsamplituden-Tabelle | 638.9 | 625.3 | 23 | 1 | 2.51221 | 0.0468 | 1.863 | 1.592 | 0.967 | 0.2965 | 31.27 | -0.01387 | 0.5 | 7.841e-07 | 0.0008374 | 18.17
26 | 04.12.2025 | Spritz | 0 | S5 | Oszillationsamplituden-Tabelle | 664 | 650.3 | 23 | 1 | 3.16651 | 0.05084 | 1.606 | 1.329 | 0.9009 | 0.2555 | 34.13 | -0.01405 | 0.5 | 8.518e-07 | 0.001056 | 21.43
27 | 04.12.2025 | Spritz | 0 | S5 | Oszillationsamplituden-Tabelle | 689 | 675.3 | 23 | 1 | 3.97762 | 0.05556 | 1.397 | 1.119 | 0.8363 | 0.2223 | 36.78 | -0.01441 | 0.5 | 9.308e-07 | 0.001326 | 22.24
28 | 04.12.2025 | Spritz | 0 | S5 | Oszillationsamplituden-Tabelle | 714 | 700.4 | 23 | 1 | 5.01225 | 0.05954 | 1.188 | 0.9021 | 0.7727 | 0.189 | 40.58 | -0.01457 | 0.5 | 9.974e-07 | 0.001671 | 20.23
29 | 04.12.2025 | Spritz | 0 | S5 | Oszillationsamplituden-Tabelle | 739 | 725.4 | 23 | 1 | 6.31006 | 0.06336 | 1.004 | 0.714 | 0.7059 | 0.1598 | 44.67 | -0.01382 | 0.5 | 1.061e-06 | 0.002103 | 16.36
30 | 04.12.2025 | Spritz | 0 | S5 | Oszillationsamplituden-Tabelle | 764 | 750.4 | 23 | 1 | 7.94581 | 0.06852 | 0.8624 | 0.5964 | 0.6228 | 0.1372 | 46.24 | -0.01479 | 0.5 | 1.148e-06 | 0.002649 | 16.24
31 | 04.12.2025 | Spritz | 0 | S5 | Oszillationsamplituden-Tabelle | 789 | 775.4 | 23 | 1 | 10.0095 | 0.06913 | 0.6907 | 0.4626 | 0.5128 | 0.1099 | 47.95 | -0.01453 | 0.5 | 1.158e-06 | 0.003337 | 11.07
1 | 04.12.2025 | Spritz | 1 | S5.1 | Oszillationsamplituden-Tabelle | 41.08 | 25 | 23.06 | 1 | 0.00977449 | 0.0005008 | 5.124 | 4.99 | 1.162 | 0.8155 | 13.11 | -0.01301 | 0.5 | 8.391e-09 | 3.258e-06 | 18.91
2 | 04.12.2025 | Spritz | 1 | S5.1 | Oszillationsamplituden-Tabelle | 66.08 | 50.01 | 23.04 | 1 | 0.0118633 | 0.0006185 | 5.213 | 5.077 | 1.187 | 0.8298 | 13.16 | -0.01296 | 0.5 | 1.036e-08 | 3.955e-06 | 16.24
3 | 04.12.2025 | Spritz | 1 | S5.1 | Oszillationsamplituden-Tabelle | 91.1 | 75.02 | 23.04 | 1 | 0.0170144 | 0.0009012 | 5.297 | 5.153 | 1.224 | 0.843 | 13.36 | -0.01283 | 0.5 | 1.51e-08 | 5.672e-06 | 5.248
4 | 04.12.2025 | Spritz | 1 | S5.1 | Oszillationsamplituden-Tabelle | 116.1 | 100 | 23.03 | 1 | 0.0201569 | 0.001038 | 5.151 | 5.041 | 1.057 | 0.8197 | 11.84 | -0.01306 | 0.5 | 1.739e-08 | 6.719e-06 | 7.919
5 | 04.12.2025 | Spritz | 1 | S5.1 | Oszillationsamplituden-Tabelle | 141.1 | 125 | 23.02 | 1 | 0.0239626 | 0.001225 | 5.113 | 4.998 | 1.079 | 0.8138 | 12.18 | -0.01384 | 0.5 | 2.053e-08 | 7.988e-06 | 4.627
6 | 04.12.2025 | Spritz | 1 | S5.1 | Oszillationsamplituden-Tabelle | 166.1 | 150.1 | 23.02 | 1 | 0.0317143 | 0.001562 | 4.926 | 4.803 | 1.094 | 0.784 | 12.83 | -0.01406 | 0.5 | 2.617e-08 | 1.057e-05 | 4.616
7 | 04.12.2025 | Spritz | 1 | S5.1 | Oszillationsamplituden-Tabelle | 191.1 | 175.1 | 23.01 | 1 | 0.0402243 | 0.001941 | 4.824 | 4.714 | 1.025 | 0.7678 | 12.26 | -0.01429 | 0.5 | 3.251e-08 | 1.341e-05 | 4.294
8 | 04.12.2025 | Spritz | 1 | S5.1 | Oszillationsamplituden-Tabelle | 216.2 | 200.1 | 23.01 | 1 | 0.0492392 | 0.00234 | 4.752 | 4.624 | 1.095 | 0.7563 | 13.33 | -0.01374 | 0.5 | 3.92e-08 | 1.641e-05 | 6.528
9 | 04.12.2025 | Spritz | 1 | S5.1 | Oszillationsamplituden-Tabelle | 241.2 | 225.1 | 23.01 | 1 | 0.063545 | 0.003007 | 4.733 | 4.599 | 1.117 | 0.7532 | 13.65 | -0.0141 | 0.5 | 5.038e-08 | 2.118e-05 | 9.109
10 | 04.12.2025 | Spritz | 1 | S5.1 | Oszillationsamplituden-Tabelle | 266.2 | 250.1 | 23.01 | 1 | 0.0795389 | 0.003713 | 4.668 | 4.532 | 1.117 | 0.7429 | 13.84 | -0.01442 | 0.5 | 6.22e-08 | 2.651e-05 | 9.796
11 | 04.12.2025 | Spritz | 1 | S5.1 | Oszillationsamplituden-Tabelle | 291.2 | 275.1 | 23 | 1 | 0.099268 | 0.004511 | 4.544 | 4.406 | 1.111 | 0.7232 | 14.15 | -0.0149 | 0.5 | 7.557e-08 | 3.309e-05 | 5.52
12 | 04.12.2025 | Spritz | 1 | S5.1 | Oszillationsamplituden-Tabelle | 316.2 | 300.1 | 23 | 1 | 0.126552 | 0.005556 | 4.39 | 4.255 | 1.083 | 0.6987 | 14.27 | -0.01422 | 0.5 | 9.308e-08 | 4.219e-05 | 4.788
13 | 04.12.2025 | Spritz | 1 | S5.1 | Oszillationsamplituden-Tabelle | 341.2 | 325.2 | 23 | 1 | 0.159072 | 0.006768 | 4.255 | 4.117 | 1.075 | 0.6772 | 14.64 | -0.01495 | 0.5 | 1.134e-07 | 5.303e-05 | 6.949
14 | 04.12.2025 | Spritz | 1 | S5.1 | Oszillationsamplituden-Tabelle | 366.2 | 350.2 | 23 | 1 | 0.1985 | 0.008131 | 4.096 | 3.953 | 1.074 | 0.652 | 15.2 | -0.01512 | 0.5 | 1.362e-07 | 6.617e-05 | 5.35
15 | 04.12.2025 | Spritz | 1 | S5.1 | Oszillationsamplituden-Tabelle | 391.3 | 375.2 | 23 | 1 | 0.250747 | 0.009793 | 3.906 | 3.762 | 1.05 | 0.6216 | 15.59 | -0.01505 | 0.5 | 1.641e-07 | 8.359e-05 | 3.992
16 | 04.12.2025 | Spritz | 1 | S5.1 | Oszillationsamplituden-Tabelle | 416.3 | 400.2 | 23 | 1 | 0.317405 | 0.01165 | 3.671 | 3.528 | 1.018 | 0.5843 | 16.1 | -0.01515 | 0.5 | 1.952e-07 | 0.0001058 | 4.17
17 | 04.12.2025 | Spritz | 1 | S5.1 | Oszillationsamplituden-Tabelle | 441.3 | 425.2 | 23 | 1 | 0.398026 | 0.01369 | 3.44 | 3.293 | 0.9958 | 0.5476 | 16.83 | -0.01537 | 0.5 | 2.294e-07 | 0.0001327 | 4.704
18 | 04.12.2025 | Spritz | 1 | S5.1 | Oszillationsamplituden-Tabelle | 466.3 | 450.2 | 23 | 1 | 0.499724 | 0.01604 | 3.209 | 3.059 | 0.9704 | 0.5107 | 17.6 | -0.01624 | 0.5 | 2.686e-07 | 0.0001666 | 4.784
19 | 04.12.2025 | Spritz | 1 | S5.1 | Oszillationsamplituden-Tabelle | 491.3 | 475.2 | 23 | 1 | 0.632166 | 0.01868 | 2.955 | 2.797 | 0.9506 | 0.4702 | 18.77 | -0.01573 | 0.5 | 3.129e-07 | 0.0002107 | 5.632
20 | 04.12.2025 | Spritz | 1 | S5.1 | Oszillationsamplituden-Tabelle | 516.3 | 500.2 | 23 | 1 | 0.794496 | 0.02144 | 2.698 | 2.534 | 0.9266 | 0.4294 | 20.09 | -0.01579 | 0.5 | 3.591e-07 | 0.0002648 | 6.743
21 | 04.12.2025 | Spritz | 1 | S5.1 | Oszillationsamplituden-Tabelle | 541.3 | 525.2 | 23 | 1 | 1.00032 | 0.0246 | 2.46 | 2.286 | 0.9083 | 0.3915 | 21.67 | -0.01687 | 0.5 | 4.122e-07 | 0.0003335 | 9.207
22 | 04.12.2025 | Spritz | 1 | S5.1 | Oszillationsamplituden-Tabelle | 566.3 | 550.3 | 23 | 1 | 1.25962 | 0.02793 | 2.218 | 2.034 | 0.8836 | 0.3529 | 23.48 | -0.0154 | 0.5 | 4.679e-07 | 0.0004199 | 10.18
23 | 04.12.2025 | Spritz | 1 | S5.1 | Oszillationsamplituden-Tabelle | 591.3 | 575.3 | 23 | 1 | 1.58579 | 0.0315 | 1.987 | 1.793 | 0.8556 | 0.3162 | 25.51 | -0.01709 | 0.5 | 5.278e-07 | 0.0005286 | 13.73
24 | 04.12.2025 | Spritz | 1 | S5.1 | Oszillationsamplituden-Tabelle | 616.4 | 600.3 | 23 | 1 | 1.99542 | 0.03505 | 1.756 | 1.55 | 0.8271 | 0.2795 | 28.09 | -0.01677 | 0.5 | 5.871e-07 | 0.0006652 | 18.35
25 | 04.12.2025 | Spritz | 1 | S5.1 | Oszillationsamplituden-Tabelle | 641.4 | 625.3 | 23 | 1 | 2.51206 | 0.03858 | 1.536 | 1.317 | 0.7904 | 0.2444 | 30.97 | -0.01689 | 0.5 | 6.463e-07 | 0.0008374 | 21.83
26 | 04.12.2025 | Spritz | 1 | S5.1 | Oszillationsamplituden-Tabelle | 666.4 | 650.3 | 23 | 1 | 3.16341 | 0.04167 | 1.317 | 1.088 | 0.7428 | 0.2097 | 34.32 | -0.01627 | 0.5 | 6.981e-07 | 0.001055 | 21.95
27 | 04.12.2025 | Spritz | 1 | S5.1 | Oszillationsamplituden-Tabelle | 691.4 | 675.3 | 23 | 1 | 3.984 | 0.04214 | 1.058 | 0.8106 | 0.6793 | 0.1683 | 39.97 | -0.01744 | 0.5 | 7.059e-07 | 0.001328 | 19.64
28 | 04.12.2025 | Spritz | 1 | S5.1 | Oszillationsamplituden-Tabelle | 716.4 | 700.3 | 23 | 1 | 5.01475 | 0.04186 | 0.8348 | 0.5778 | 0.6026 | 0.1329 | 46.2 | -0.01713 | 0.5 | 7.013e-07 | 0.001672 | 17.88
29 | 04.12.2025 | Spritz | 1 | S5.1 | Oszillationsamplituden-Tabelle | 741.4 | 725.3 | 23 | 1 | 6.30083 | 0.04269 | 0.6776 | 0.4359 | 0.5187 | 0.1078 | 49.96 | -0.01774 | 0.5 | 7.152e-07 | 0.0021 | 15.19
30 | 04.12.2025 | Spritz | 1 | S5.1 | Oszillationsamplituden-Tabelle | 766.4 | 750.3 | 23 | 1 | 7.9478 | 0.04287 | 0.5394 | 0.3149 | 0.438 | 0.08585 | 54.28 | -0.01645 | 0.5 | 7.182e-07 | 0.002649 | 13.99
31 | 04.12.2025 | Spritz | 1 | S5.1 | Oszillationsamplituden-Tabelle | 791.4 | 775.3 | 23 | 1 | 9.99747 | 0.04428 | 0.4429 | 0.2323 | 0.3772 | 0.0705 | 58.38 | -0.01837 | 0.5 | 7.419e-07 | 0.003333 | 10.94
1 | 04.12.2025 | Spritz | 2 | S5.2 | Oszillationsamplituden-Tabelle | 38.79 | 25 | 23.05 | 1 | 0.0095984 | 0.00113 | 11.77 | 11.51 | 2.464 | 1.873 | 12.08 | -0.007139 | 0.5 | 1.892e-08 | 3.2e-06 | 4.796
2 | 04.12.2025 | Spritz | 2 | S5.2 | Oszillationsamplituden-Tabelle | 63.81 | 50.02 | 23.03 | 1 | 0.0127997 | 0.001546 | 12.08 | 11.81 | 2.537 | 1.922 | 12.13 | -0.00809 | 0.5 | 2.589e-08 | 4.267e-06 | 5.784
3 | 04.12.2025 | Spritz | 2 | S5.2 | Oszillationsamplituden-Tabelle | 88.81 | 75.02 | 23.03 | 1 | 0.015982 | 0.001916 | 11.99 | 11.78 | 2.224 | 1.908 | 10.69 | -0.007728 | 0.5 | 3.21e-08 | 5.328e-06 | 4.045
4 | 04.12.2025 | Spritz | 2 | S5.2 | Oszillationsamplituden-Tabelle | 113.8 | 100 | 23.02 | 1 | 0.0186258 | 0.002237 | 12.01 | 11.8 | 2.264 | 1.912 | 10.86 | -0.007659 | 0.5 | 3.748e-08 | 6.209e-06 | 3.024
5 | 04.12.2025 | Spritz | 2 | S5.2 | Oszillationsamplituden-Tabelle | 138.8 | 125.1 | 23.01 | 1 | 0.0257781 | 0.003014 | 11.69 | 11.46 | 2.328 | 1.861 | 11.49 | -0.007767 | 0.5 | 5.049e-08 | 8.593e-06 | 2.014
6 | 04.12.2025 | Spritz | 2 | S5.2 | Oszillationsamplituden-Tabelle | 163.9 | 150.1 | 23.01 | 1 | 0.0312974 | 0.003571 | 11.41 | 11.21 | 2.143 | 1.816 | 10.83 | -0.008306 | 0.5 | 5.983e-08 | 1.043e-05 | 5.734
7 | 04.12.2025 | Spritz | 2 | S5.2 | Oszillationsamplituden-Tabelle | 188.9 | 175.1 | 23.01 | 1 | 0.0389863 | 0.004398 | 11.28 | 11.06 | 2.209 | 1.796 | 11.29 | -0.007306 | 0.5 | 7.368e-08 | 1.3e-05 | 1.578
8 | 04.12.2025 | Spritz | 2 | S5.2 | Oszillationsamplituden-Tabelle | 213.9 | 200.1 | 23.01 | 1 | 0.0505905 | 0.00536 | 10.59 | 10.37 | 2.153 | 1.686 | 11.72 | -0.008522 | 0.5 | 8.979e-08 | 1.686e-05 | 2.457
9 | 04.12.2025 | Spritz | 2 | S5.2 | Oszillationsamplituden-Tabelle | 238.9 | 225.1 | 23.01 | 1 | 0.0632051 | 0.006718 | 10.63 | 10.36 | 2.355 | 1.692 | 12.8 | -0.007816 | 0.5 | 1.125e-07 | 2.107e-05 | 5.998
10 | 04.12.2025 | Spritz | 2 | S5.2 | Oszillationsamplituden-Tabelle | 263.9 | 250.1 | 23 | 1 | 0.0783501 | 0.008119 | 10.36 | 10.08 | 2.419 | 1.649 | 13.5 | -0.007737 | 0.5 | 1.36e-07 | 2.612e-05 | 5.296
11 | 04.12.2025 | Spritz | 2 | S5.2 | Oszillationsamplituden-Tabelle | 288.9 | 275.1 | 23 | 1 | 0.100538 | 0.01017 | 10.11 | 9.829 | 2.378 | 1.609 | 13.6 | -0.007669 | 0.5 | 1.703e-07 | 3.351e-05 | 4.717
12 | 04.12.2025 | Spritz | 2 | S5.2 | Oszillationsamplituden-Tabelle | 313.9 | 300.1 | 23 | 1 | 0.126528 | 0.01236 | 9.765 | 9.465 | 2.403 | 1.554 | 14.25 | -0.007492 | 0.5 | 2.07e-07 | 4.218e-05 | 3.599
13 | 04.12.2025 | Spritz | 2 | S5.2 | Oszillationsamplituden-Tabelle | 338.9 | 325.2 | 23 | 1 | 0.15769 | 0.01482 | 9.4 | 9.091 | 2.39 | 1.496 | 14.73 | -0.008424 | 0.5 | 2.483e-07 | 5.257e-05 | 2.856
14 | 04.12.2025 | Spritz | 2 | S5.2 | Oszillationsamplituden-Tabelle | 364 | 350.2 | 23 | 1 | 0.199551 | 0.01791 | 8.973 | 8.655 | 2.37 | 1.428 | 15.31 | -0.008041 | 0.5 | 3e-07 | 6.652e-05 | 2.751
15 | 04.12.2025 | Spritz | 2 | S5.2 | Oszillationsamplituden-Tabelle | 389 | 375.2 | 23 | 1 | 0.251951 | 0.02128 | 8.446 | 8.117 | 2.335 | 1.344 | 16.05 | -0.008355 | 0.5 | 3.565e-07 | 8.399e-05 | 2.611
16 | 04.12.2025 | Spritz | 2 | S5.2 | Oszillationsamplituden-Tabelle | 414 | 400.2 | 23 | 1 | 0.316258 | 0.02509 | 7.933 | 7.599 | 2.281 | 1.263 | 16.71 | -0.009307 | 0.5 | 4.203e-07 | 0.0001054 | 3.179
17 | 04.12.2025 | Spritz | 2 | S5.2 | Oszillationsamplituden-Tabelle | 439 | 425.2 | 23 | 1 | 0.397732 | 0.02931 | 7.37 | 7.027 | 2.221 | 1.173 | 17.54 | -0.007983 | 0.5 | 4.91e-07 | 0.0001326 | 3.425
18 | 04.12.2025 | Spritz | 2 | S5.2 | Oszillationsamplituden-Tabelle | 464 | 450.2 | 23 | 1 | 0.502638 | 0.0342 | 6.805 | 6.452 | 2.161 | 1.083 | 18.52 | -0.008404 | 0.5 | 5.73e-07 | 0.0001676 | 3.673
19 | 04.12.2025 | Spritz | 2 | S5.2 | Oszillationsamplituden-Tabelle | 489 | 475.2 | 23 | 1 | 0.631128 | 0.03938 | 6.239 | 5.871 | 2.111 | 0.993 | 19.77 | -0.008306 | 0.5 | 6.597e-07 | 0.0002104 | 4.086
20 | 04.12.2025 | Spritz | 2 | S5.2 | Oszillationsamplituden-Tabelle | 514.1 | 500.3 | 23 | 1 | 0.794284 | 0.04522 | 5.693 | 5.308 | 2.059 | 0.9061 | 21.2 | -0.008787 | 0.5 | 7.576e-07 | 0.0002648 | 4.685
21 | 04.12.2025 | Spritz | 2 | S5.2 | Oszillationsamplituden-Tabelle | 539.1 | 525.3 | 23 | 1 | 1.00043 | 0.05148 | 5.145 | 4.733 | 2.019 | 0.8189 | 23.1 | -0.009052 | 0.5 | 8.624e-07 | 0.0003335 | 5.396
22 | 04.12.2025 | Spritz | 2 | S5.2 | Oszillationsamplituden-Tabelle | 564.1 | 550.3 | 23 | 1 | 1.25942 | 0.0579 | 4.597 | 4.156 | 1.966 | 0.7317 | 25.32 | -0.008561 | 0.5 | 9.699e-07 | 0.0004198 | 6.047
23 | 04.12.2025 | Spritz | 2 | S5.2 | Oszillationsamplituden-Tabelle | 589.1 | 575.3 | 23 | 1 | 1.58441 | 0.06465 | 4.08 | 3.623 | 1.877 | 0.6494 | 27.39 | -0.009493 | 0.5 | 1.083e-06 | 0.0005282 | 6.467
24 | 04.12.2025 | Spritz | 2 | S5.2 | Oszillationsamplituden-Tabelle | 614.1 | 600.3 | 23 | 1 | 1.99853 | 0.07123 | 3.564 | 3.09 | 1.777 | 0.5673 | 29.91 | -0.008512 | 0.5 | 1.193e-06 | 0.0006662 | 8.97
25 | 04.12.2025 | Spritz | 2 | S5.2 | Oszillationsamplituden-Tabelle | 639.1 | 625.3 | 23 | 1 | 2.51367 | 0.07687 | 3.058 | 2.545 | 1.695 | 0.4867 | 33.66 | -0.009228 | 0.5 | 1.288e-06 | 0.0008379 | 10.84
26 | 04.12.2025 | Spritz | 2 | S5.2 | Oszillationsamplituden-Tabelle | 664.1 | 650.3 | 23 | 1 | 3.16322 | 0.08047 | 2.544 | 2.002 | 1.569 | 0.4049 | 38.08 | -0.009356 | 0.5 | 1.348e-06 | 0.001054 | 13.17
27 | 04.12.2025 | Spritz | 2 | S5.2 | Oszillationsamplituden-Tabelle | 689.1 | 675.4 | 23 | 1 | 3.98623 | 0.08571 | 2.15 | 1.627 | 1.406 | 0.3422 | 40.83 | -0.008689 | 0.5 | 1.436e-06 | 0.001329 | 15.66
28 | 04.12.2025 | Spritz | 2 | S5.2 | Oszillationsamplituden-Tabelle | 714.2 | 700.4 | 23 | 1 | 5.01122 | 0.08619 | 1.72 | 1.196 | 1.236 | 0.2737 | 45.94 | -0.01066 | 0.5 | 1.444e-06 | 0.00167 | 18.96
29 | 04.12.2025 | Spritz | 2 | S5.2 | Oszillationsamplituden-Tabelle | 739.2 | 725.4 | 23 | 1 | 6.30912 | 0.08085 | 1.281 | 0.7789 | 1.018 | 0.204 | 52.57 | -0.01004 | 0.5 | 1.354e-06 | 0.002103 | 18.93
30 | 04.12.2025 | Spritz | 2 | S5.2 | Oszillationsamplituden-Tabelle | 764.2 | 750.4 | 23 | 1 | 7.93 | 0.08732 | 1.101 | 0.6587 | 0.8824 | 0.1753 | 53.26 | -0.0107 | 0.5 | 1.463e-06 | 0.002643 | 19.7
31 | 04.12.2025 | Spritz | 2 | S5.2 | Oszillationsamplituden-Tabelle | 789.2 | 775.4 | 23 | 1 | 9.98846 | 0.09465 | 0.9476 | 0.5417 | 0.7776 | 0.1508 | 55.14 | -0.01027 | 0.5 | 1.586e-06 | 0.00333 | 15.64
1 | 14.04.2025 | Standard | 0 | S3 | Oszillationsamplituden-Tabelle | 47.91 | 25 | 23.01 | 1 | 0.00942072 | 0.005927 | 62.91 | 62.02 | 10.57 | 10.01 | 9.67 | -0.007953 | 0.5 | 9.929e-08 | 3.14e-06 | 1.697
2 | 14.04.2025 | Standard | 0 | S3 | Oszillationsamplituden-Tabelle | 72.93 | 50.02 | 23.01 | 1 | 0.0133362 | 0.008483 | 63.61 | 62.85 | 9.773 | 10.12 | 8.84 | -0.008689 | 0.5 | 1.421e-07 | 4.446e-06 | 1.347
3 | 14.04.2025 | Standard | 0 | S3 | Oszillationsamplituden-Tabelle | 97.94 | 75.04 | 23.01 | 1 | 0.0153437 | 0.009736 | 63.46 | 62.64 | 10.13 | 10.1 | 9.19 | -0.008914 | 0.5 | 1.631e-07 | 5.115e-06 | 0.7847
4 | 14.04.2025 | Standard | 0 | S3 | Oszillationsamplituden-Tabelle | 123 | 100.1 | 23 | 1 | 0.0202732 | 0.01289 | 63.59 | 62.72 | 10.52 | 10.12 | 9.53 | -0.008826 | 0.5 | 2.16e-07 | 6.758e-06 | 0.3517
5 | 14.04.2025 | Standard | 0 | S3 | Oszillationsamplituden-Tabelle | 148 | 125.1 | 23.01 | 1 | 0.0245957 | 0.01553 | 63.14 | 62.35 | 9.94 | 10.05 | 9.06 | -0.008797 | 0.5 | 2.602e-07 | 8.199e-06 | 0.5724
6 | 14.04.2025 | Standard | 0 | S3 | Oszillationsamplituden-Tabelle | 173 | 150.1 | 23 | 1 | 0.0316642 | 0.02005 | 63.31 | 62.48 | 10.21 | 10.08 | 9.28 | -0.008983 | 0.5 | 3.358e-07 | 1.056e-05 | 0.4202
7 | 14.04.2025 | Standard | 0 | S3 | Oszillationsamplituden-Tabelle | 198 | 175.1 | 23 | 1 | 0.0396208 | 0.02481 | 62.61 | 61.89 | 9.489 | 9.965 | 8.72 | -0.009424 | 0.5 | 4.156e-07 | 1.321e-05 | 0.7836
8 | 14.04.2025 | Standard | 0 | S3 | Oszillationsamplituden-Tabelle | 223 | 200.1 | 23 | 1 | 0.050499 | 0.03162 | 62.62 | 61.76 | 10.34 | 9.967 | 9.51 | -0.009601 | 0.5 | 5.298e-07 | 1.683e-05 | 0.2371
9 | 14.04.2025 | Standard | 0 | S3 | Oszillationsamplituden-Tabelle | 248 | 225.1 | 23 | 1 | 0.0628306 | 0.03877 | 61.71 | 60.94 | 9.705 | 9.821 | 9.05 | -0.01012 | 0.5 | 6.495e-07 | 2.094e-05 | 0.3407
10 | 14.04.2025 | Standard | 0 | S3 | Oszillationsamplituden-Tabelle | 273 | 250.1 | 23 | 1 | 0.0791857 | 0.04853 | 61.29 | 60.47 | 9.989 | 9.754 | 9.38 | -0.009885 | 0.5 | 8.13e-07 | 2.64e-05 | 0.2381
11 | 14.04.2025 | Standard | 0 | S3 | Oszillationsamplituden-Tabelle | 298.1 | 275.2 | 23 | 1 | 0.100317 | 0.06064 | 60.45 | 59.61 | 9.996 | 9.62 | 9.52 | -0.009885 | 0.5 | 1.016e-06 | 3.344e-05 | 0.123
12 | 14.04.2025 | Standard | 0 | S3 | Oszillationsamplituden-Tabelle | 323.1 | 300.2 | 23 | 1 | 0.125729 | 0.07508 | 59.72 | 58.86 | 10.09 | 9.504 | 9.73 | -0.0106 | 0.5 | 1.258e-06 | 4.191e-05 | 0.1748
13 | 14.04.2025 | Standard | 0 | S3 | Oszillationsamplituden-Tabelle | 348.1 | 325.2 | 23 | 1 | 0.158909 | 0.09285 | 58.43 | 57.56 | 10.06 | 9.299 | 9.92 | -0.01044 | 0.5 | 1.555e-06 | 5.297e-05 | 0.1338
14 | 14.04.2025 | Standard | 0 | S3 | Oszillationsamplituden-Tabelle | 373.1 | 350.2 | 23 | 1 | 0.19913 | 0.1137 | 57.11 | 56.22 | 10.07 | 9.089 | 10.16 | -0.01159 | 0.5 | 1.905e-06 | 6.638e-05 | 0.1809
15 | 14.04.2025 | Standard | 0 | S3 | Oszillationsamplituden-Tabelle | 398.1 | 375.2 | 23 | 1 | 0.251981 | 0.1403 | 55.69 | 54.75 | 10.18 | 8.863 | 10.53 | -0.01116 | 0.5 | 2.351e-06 | 8.4e-05 | 0.1834
16 | 14.04.2025 | Standard | 0 | S3 | Oszillationsamplituden-Tabelle | 423.2 | 400.3 | 23 | 1 | 0.315493 | 0.1698 | 53.81 | 52.83 | 10.22 | 8.564 | 10.95 | -0.01106 | 0.5 | 2.844e-06 | 0.0001052 | 0.1844
17 | 14.04.2025 | Standard | 0 | S3 | Oszillationsamplituden-Tabelle | 448.2 | 425.3 | 23 | 1 | 0.39963 | 0.2068 | 51.75 | 50.71 | 10.28 | 8.236 | 11.46 | -0.01192 | 0.5 | 3.464e-06 | 0.0001332 | 0.1701
18 | 14.04.2025 | Standard | 0 | S3 | Oszillationsamplituden-Tabelle | 473.2 | 450.3 | 23 | 1 | 0.500882 | 0.2474 | 49.4 | 48.31 | 10.34 | 7.863 | 12.08 | -0.01243 | 0.5 | 4.145e-06 | 0.000167 | 0.2174
19 | 14.04.2025 | Standard | 0 | S3 | Oszillationsamplituden-Tabelle | 498.2 | 475.3 | 23 | 1 | 0.632427 | 0.2953 | 46.7 | 45.52 | 10.44 | 7.433 | 12.92 | -0.01222 | 0.5 | 4.948e-06 | 0.0002108 | 0.284
20 | 14.04.2025 | Standard | 0 | S3 | Oszillationsamplituden-Tabelle | 523.2 | 500.3 | 23 | 1 | 0.795145 | 0.3472 | 43.67 | 42.38 | 10.51 | 6.95 | 13.92 | -0.01154 | 0.5 | 5.817e-06 | 0.0002651 | 0.3568
21 | 14.04.2025 | Standard | 0 | S3 | Oszillationsamplituden-Tabelle | 548.2 | 525.3 | 23 | 1 | 1.00097 | 0.4037 | 40.33 | 38.96 | 10.43 | 6.419 | 14.98 | -0.01259 | 0.5 | 6.763e-06 | 0.0003337 | 0.3995
22 | 14.04.2025 | Standard | 0 | S3 | Oszillationsamplituden-Tabelle | 573.2 | 550.3 | 23 | 1 | 1.26203 | 0.4681 | 37.09 | 35.63 | 10.28 | 5.903 | 16.1 | -0.01297 | 0.5 | 7.841e-06 | 0.0004207 | 0.5621
23 | 14.04.2025 | Standard | 0 | S3 | Oszillationsamplituden-Tabelle | 598.2 | 575.3 | 23 | 1 | 1.58692 | 0.5281 | 33.28 | 31.76 | 9.923 | 5.296 | 17.35 | -0.01371 | 0.5 | 8.847e-06 | 0.000529 | 0.777
24 | 14.04.2025 | Standard | 0 | S3 | Oszillationsamplituden-Tabelle | 623.2 | 600.3 | 23 | 1 | 2.006 | 0.5743 | 28.63 | 27.14 | 9.115 | 4.557 | 18.56 | -0.01373 | 0.5 | 9.622e-06 | 0.0006687 | 1.089
25 | 14.04.2025 | Standard | 0 | S3 | Oszillationsamplituden-Tabelle | 648.3 | 625.3 | 23 | 1 | 2.5164 | 0.6189 | 24.59 | 23.25 | 8.011 | 3.914 | 19.01 | -0.01477 | 0.5 | 1.037e-05 | 0.0008388 | 1.373
26 | 14.04.2025 | Standard | 0 | S3 | Oszillationsamplituden-Tabelle | 673.3 | 650.4 | 23 | 1 | 3.17501 | 0.6693 | 21.08 | 19.8 | 7.222 | 3.355 | 20.04 | -0.01444 | 0.5 | 1.121e-05 | 0.001058 | 1.748
27 | 14.04.2025 | Standard | 0 | S3 | Oszillationsamplituden-Tabelle | 698.3 | 675.4 | 23 | 1 | 3.9912 | 0.6975 | 17.48 | 16.29 | 6.342 | 2.782 | 21.28 | -0.01433 | 0.5 | 1.169e-05 | 0.00133 | 2.675
28 | 14.04.2025 | Standard | 0 | S3 | Oszillationsamplituden-Tabelle | 723.3 | 700.4 | 23 | 1 | 5.03178 | 0.7387 | 14.68 | 13.54 | 5.663 | 2.336 | 22.69 | -0.01471 | 0.5 | 1.237e-05 | 0.001677 | 3.392
29 | 14.04.2025 | Standard | 0 | S3 | Oszillationsamplituden-Tabelle | 748.3 | 725.4 | 23 | 1 | 6.34306 | 0.7542 | 11.89 | 10.77 | 5.036 | 1.892 | 25.06 | -0.01449 | 0.5 | 1.264e-05 | 0.002114 | 4.656
30 | 14.04.2025 | Standard | 0 | S3 | Oszillationsamplituden-Tabelle | 773.3 | 750.4 | 23 | 1 | 7.97294 | 0.7518 | 9.43 | 8.346 | 4.389 | 1.501 | 27.74 | -0.01622 | 0.5 | 1.259e-05 | 0.002658 | 5.215
31 | 14.04.2025 | Standard | 0 | S3 | Oszillationsamplituden-Tabelle | 798.3 | 775.4 | 23 | 1 | 10.0238 | 0.7919 | 7.901 | 6.805 | 4.015 | 1.257 | 30.54 | -0.01608 | 0.5 | 1.327e-05 | 0.003341 | 6.228
1 | 14.04.2025 | Standard | 1 | S3.1 | Oszillationsamplituden-Tabelle | 37.43 | 25 | 23.05 | 1 | 0.00929182 | 0.002137 | 23 | 21.9 | 7 | 3.66 | 17.72 | -0.1639 | 0.5 | 3.58e-08 | 3.097e-06 | 7.225
2 | 14.04.2025 | Standard | 1 | S3.1 | Oszillationsamplituden-Tabelle | 62.44 | 50.01 | 23.04 | 1 | 0.0122273 | 0.002794 | 22.85 | 21.62 | 7.407 | 3.637 | 18.91 | -0.1658 | 0.5 | 4.681e-08 | 4.076e-06 | 3.331
3 | 14.04.2025 | Standard | 1 | S3.1 | Oszillationsamplituden-Tabelle | 87.44 | 75.01 | 23.03 | 1 | 0.016674 | 0.0038 | 22.79 | 21.81 | 6.592 | 3.627 | 16.81 | -0.1674 | 0.5 | 6.366e-08 | 5.558e-06 | 3.25
4 | 14.04.2025 | Standard | 1 | S3.1 | Oszillationsamplituden-Tabelle | 112.4 | 100 | 23.02 | 1 | 0.0195563 | 0.004517 | 23.1 | 22.26 | 6.185 | 3.676 | 15.53 | -0.167 | 0.5 | 7.568e-08 | 6.519e-06 | 3.403
5 | 14.04.2025 | Standard | 1 | S3.1 | Oszillationsamplituden-Tabelle | 137.5 | 125 | 23.01 | 1 | 0.0246729 | 0.00567 | 22.98 | 22.06 | 6.445 | 3.657 | 16.29 | -0.1687 | 0.5 | 9.498e-08 | 8.225e-06 | 2.104
6 | 14.04.2025 | Standard | 1 | S3.1 | Oszillationsamplituden-Tabelle | 162.5 | 150 | 23 | 1 | 0.0323563 | 0.007386 | 22.83 | 22.05 | 5.911 | 3.633 | 15.01 | -0.1683 | 0.5 | 1.237e-07 | 1.079e-05 | 1.963
7 | 14.04.2025 | Standard | 1 | S3.1 | Oszillationsamplituden-Tabelle | 187.5 | 175.1 | 23 | 1 | 0.0396699 | 0.009024 | 22.75 | 22.06 | 5.533 | 3.62 | 14.08 | -0.1688 | 0.5 | 1.512e-07 | 1.322e-05 | 1.917
8 | 14.04.2025 | Standard | 1 | S3.1 | Oszillationsamplituden-Tabelle | 212.5 | 200.1 | 22.99 | 1 | 0.0496741 | 0.01127 | 22.69 | 22.1 | 5.122 | 3.611 | 13.05 | -0.1685 | 0.5 | 1.888e-07 | 1.656e-05 | 1.619
9 | 14.04.2025 | Standard | 1 | S3.1 | Oszillationsamplituden-Tabelle | 237.5 | 225.1 | 22.99 | 1 | 0.0638498 | 0.0143 | 22.39 | 21.84 | 4.959 | 3.564 | 12.8 | -0.1691 | 0.5 | 2.395e-07 | 2.128e-05 | 1.046
10 | 14.04.2025 | Standard | 1 | S3.1 | Oszillationsamplituden-Tabelle | 262.5 | 250.1 | 22.99 | 1 | 0.0791663 | 0.01753 | 22.14 | 21.64 | 4.66 | 3.524 | 12.15 | -0.1691 | 0.5 | 2.936e-07 | 2.639e-05 | 0.9683
11 | 14.04.2025 | Standard | 1 | S3.1 | Oszillationsamplituden-Tabelle | 287.5 | 275.1 | 22.99 | 1 | 0.0994795 | 0.02188 | 21.99 | 21.5 | 4.637 | 3.5 | 12.17 | -0.1698 | 0.5 | 3.665e-07 | 3.316e-05 | 0.703
12 | 14.04.2025 | Standard | 1 | S3.1 | Oszillationsamplituden-Tabelle | 312.6 | 300.1 | 23 | 1 | 0.126919 | 0.02759 | 21.74 | 21.27 | 4.503 | 3.46 | 11.96 | -0.1701 | 0.5 | 4.622e-07 | 4.231e-05 | 1.565
13 | 14.04.2025 | Standard | 1 | S3.1 | Oszillationsamplituden-Tabelle | 337.6 | 325.1 | 23 | 1 | 0.157473 | 0.03382 | 21.48 | 21.02 | 4.406 | 3.418 | 11.84 | -0.1697 | 0.5 | 5.666e-07 | 5.249e-05 | 0.725
14 | 14.04.2025 | Standard | 1 | S3.1 | Oszillationsamplituden-Tabelle | 362.6 | 350.2 | 23 | 1 | 0.199839 | 0.04222 | 21.13 | 20.7 | 4.236 | 3.362 | 11.57 | -0.1705 | 0.5 | 7.073e-07 | 6.662e-05 | 0.6876
15 | 14.04.2025 | Standard | 1 | S3.1 | Oszillationsamplituden-Tabelle | 387.6 | 375.2 | 23 | 1 | 0.251327 | 0.05208 | 20.72 | 20.3 | 4.142 | 3.298 | 11.53 | -0.1706 | 0.5 | 8.725e-07 | 8.378e-05 | 0.6624
16 | 14.04.2025 | Standard | 1 | S3.1 | Oszillationsamplituden-Tabelle | 412.6 | 400.2 | 23 | 1 | 0.315487 | 0.064 | 20.29 | 19.87 | 4.087 | 3.229 | 11.62 | -0.17 | 0.5 | 1.072e-06 | 0.0001052 | 0.6673
17 | 14.04.2025 | Standard | 1 | S3.1 | Oszillationsamplituden-Tabelle | 437.6 | 425.2 | 23 | 1 | 0.39941 | 0.07889 | 19.75 | 19.33 | 4.051 | 3.144 | 11.84 | -0.1705 | 0.5 | 1.322e-06 | 0.0001331 | 0.5865
18 | 14.04.2025 | Standard | 1 | S3.1 | Oszillationsamplituden-Tabelle | 462.6 | 450.2 | 23 | 1 | 0.501232 | 0.09619 | 19.19 | 18.76 | 4.046 | 3.054 | 12.17 | -0.1708 | 0.5 | 1.611e-06 | 0.0001671 | 0.5998
19 | 14.04.2025 | Standard | 1 | S3.1 | Oszillationsamplituden-Tabelle | 487.6 | 475.2 | 23 | 1 | 0.630086 | 0.1167 | 18.52 | 18.08 | 4.043 | 2.948 | 12.61 | -0.1705 | 0.5 | 1.955e-06 | 0.00021 | 0.6283
20 | 14.04.2025 | Standard | 1 | S3.1 | Oszillationsamplituden-Tabelle | 512.6 | 500.2 | 23 | 1 | 0.795278 | 0.1409 | 17.72 | 17.26 | 4.026 | 2.82 | 13.13 | -0.1719 | 0.5 | 2.361e-06 | 0.0002651 | 0.6486
21 | 14.04.2025 | Standard | 1 | S3.1 | Oszillationsamplituden-Tabelle | 537.6 | 525.2 | 23 | 1 | 1.00071 | 0.1689 | 16.88 | 16.39 | 4.022 | 2.686 | 13.79 | -0.1706 | 0.5 | 2.829e-06 | 0.0003336 | 0.6382
22 | 14.04.2025 | Standard | 1 | S3.1 | Oszillationsamplituden-Tabelle | 562.7 | 550.2 | 23 | 1 | 1.25963 | 0.2 | 15.88 | 15.37 | 3.991 | 2.528 | 14.56 | -0.1711 | 0.5 | 3.351e-06 | 0.0004199 | 0.7298
23 | 14.04.2025 | Standard | 1 | S3.1 | Oszillationsamplituden-Tabelle | 587.7 | 575.2 | 23 | 1 | 1.58563 | 0.2344 | 14.78 | 14.25 | 3.935 | 2.353 | 15.44 | -0.1712 | 0.5 | 3.927e-06 | 0.0005286 | 0.8932
24 | 14.04.2025 | Standard | 1 | S3.1 | Oszillationsamplituden-Tabelle | 612.7 | 600.3 | 23 | 1 | 1.99916 | 0.2725 | 13.63 | 13.07 | 3.87 | 2.169 | 16.49 | -0.1717 | 0.5 | 4.565e-06 | 0.0006664 | 1.295
25 | 14.04.2025 | Standard | 1 | S3.1 | Oszillationsamplituden-Tabelle | 637.7 | 625.3 | 23 | 1 | 2.51452 | 0.3116 | 12.39 | 11.81 | 3.746 | 1.972 | 17.59 | -0.1723 | 0.5 | 5.221e-06 | 0.0008382 | 1.745
26 | 14.04.2025 | Standard | 1 | S3.1 | Oszillationsamplituden-Tabelle | 662.7 | 650.3 | 23 | 1 | 3.16702 | 0.3515 | 11.1 | 10.51 | 3.559 | 1.767 | 18.7 | -0.1723 | 0.5 | 5.889e-06 | 0.001056 | 2.399
27 | 14.04.2025 | Standard | 1 | S3.1 | Oszillationsamplituden-Tabelle | 687.7 | 675.3 | 23 | 1 | 3.98964 | 0.3949 | 9.899 | 9.302 | 3.387 | 1.575 | 20.01 | -0.1725 | 0.5 | 6.616e-06 | 0.00133 | 3.258
28 | 14.04.2025 | Standard | 1 | S3.1 | Oszillationsamplituden-Tabelle | 712.7 | 700.3 | 23 | 1 | 5.01994 | 0.4374 | 8.713 | 8.109 | 3.187 | 1.387 | 21.45 | -0.1722 | 0.5 | 7.327e-06 | 0.001673 | 3.634
29 | 14.04.2025 | Standard | 1 | S3.1 | Oszillationsamplituden-Tabelle | 737.7 | 725.3 | 23 | 1 | 6.32038 | 0.4789 | 7.577 | 6.963 | 2.989 | 1.206 | 23.23 | -0.174 | 0.5 | 8.023e-06 | 0.002107 | 4.17
30 | 14.04.2025 | Standard | 1 | S3.1 | Oszillationsamplituden-Tabelle | 762.7 | 750.3 | 23 | 1 | 7.96009 | 0.5179 | 6.507 | 5.903 | 2.738 | 1.036 | 24.89 | -0.1729 | 0.5 | 8.677e-06 | 0.002653 | 5.321
31 | 14.04.2025 | Standard | 1 | S3.1 | Oszillationsamplituden-Tabelle | 787.7 | 775.3 | 23 | 1 | 10.0196 | 0.555 | 5.539 | 4.951 | 2.484 | 0.8816 | 26.65 | -0.1734 | 0.5 | 9.298e-06 | 0.00334 | 5.969
1 | 14.04.2025 | Standard | 2 | S3.2 | Oszillationsamplituden-Tabelle | 35.75 | 25 | 23.09 | 1 | 0.0108307 | 0.0005865 | 5.415 | 4.506 | 3.002 | 0.8618 | 33.68 | -0.027 | 0.5 | 9.825e-09 | 3.61e-06 | 16.6
2 | 14.04.2025 | Standard | 2 | S3.2 | Oszillationsamplituden-Tabelle | 60.76 | 50.01 | 23.07 | 1 | 0.0116225 | 0.0006131 | 5.275 | 4.139 | 3.27 | 0.8396 | 38.31 | -0.02747 | 0.5 | 1.027e-08 | 3.874e-06 | 28.27
3 | 14.04.2025 | Standard | 2 | S3.2 | Oszillationsamplituden-Tabelle | 85.78 | 75.03 | 23.05 | 1 | 0.0159366 | 0.000857 | 5.378 | 4.375 | 3.128 | 0.8559 | 35.56 | -0.02746 | 0.5 | 1.436e-08 | 5.312e-06 | 14.43
4 | 14.04.2025 | Standard | 2 | S3.2 | Oszillationsamplituden-Tabelle | 110.8 | 100 | 23.04 | 1 | 0.0205241 | 0.001144 | 5.573 | 4.36 | 3.472 | 0.887 | 38.53 | -0.02734 | 0.5 | 1.916e-08 | 6.842e-06 | 15.08
5 | 14.04.2025 | Standard | 2 | S3.2 | Oszillationsamplituden-Tabelle | 135.8 | 125.1 | 23.03 | 1 | 0.024262 | 0.001277 | 5.263 | 4.341 | 2.976 | 0.8376 | 34.43 | -0.02709 | 0.5 | 2.139e-08 | 8.088e-06 | 11.35
6 | 14.04.2025 | Standard | 2 | S3.2 | Oszillationsamplituden-Tabelle | 160.8 | 150.1 | 23.02 | 1 | 0.0308114 | 0.001595 | 5.178 | 4.269 | 2.93 | 0.824 | 34.47 | -0.0271 | 0.5 | 2.673e-08 | 1.027e-05 | 14.51
7 | 14.04.2025 | Standard | 2 | S3.2 | Oszillationsamplituden-Tabelle | 185.8 | 175.1 | 23.01 | 1 | 0.0408741 | 0.002085 | 5.1 | 4.404 | 2.571 | 0.8117 | 30.27 | -0.02689 | 0.5 | 3.492e-08 | 1.363e-05 | 11.19
8 | 14.04.2025 | Standard | 2 | S3.2 | Oszillationsamplituden-Tabelle | 210.8 | 200.1 | 23 | 1 | 0.0498699 | 0.002458 | 4.929 | 4.284 | 2.438 | 0.7845 | 29.64 | -0.02689 | 0.5 | 4.118e-08 | 1.662e-05 | 12.78
9 | 14.04.2025 | Standard | 2 | S3.2 | Oszillationsamplituden-Tabelle | 235.9 | 225.1 | 23 | 1 | 0.0621952 | 0.00296 | 4.76 | 4.238 | 2.167 | 0.7576 | 27.08 | -0.02744 | 0.5 | 4.96e-08 | 2.073e-05 | 11.72
10 | 14.04.2025 | Standard | 2 | S3.2 | Oszillationsamplituden-Tabelle | 260.9 | 250.1 | 22.99 | 1 | 0.0801064 | 0.003614 | 4.511 | 4.087 | 1.91 | 0.718 | 25.05 | -0.02644 | 0.5 | 6.054e-08 | 2.67e-05 | 12.61
11 | 14.04.2025 | Standard | 2 | S3.2 | Oszillationsamplituden-Tabelle | 285.9 | 275.1 | 22.99 | 1 | 0.0989708 | 0.0043 | 4.345 | 4.005 | 1.684 | 0.6915 | 22.81 | -0.0275 | 0.5 | 7.204e-08 | 3.299e-05 | 9.949
12 | 14.04.2025 | Standard | 2 | S3.2 | Oszillationsamplituden-Tabelle | 310.9 | 300.2 | 22.99 | 1 | 0.126467 | 0.005326 | 4.211 | 3.922 | 1.534 | 0.6703 | 21.35 | -0.02715 | 0.5 | 8.923e-08 | 4.216e-05 | 6.924
13 | 14.04.2025 | Standard | 2 | S3.2 | Oszillationsamplituden-Tabelle | 335.9 | 325.2 | 22.99 | 1 | 0.158762 | 0.006376 | 4.016 | 3.782 | 1.35 | 0.6392 | 19.64 | -0.02744 | 0.5 | 1.068e-07 | 5.292e-05 | 6.815
14 | 14.04.2025 | Standard | 2 | S3.2 | Oszillationsamplituden-Tabelle | 360.9 | 350.2 | 22.99 | 1 | 0.198662 | 0.007738 | 3.895 | 3.71 | 1.185 | 0.6199 | 17.72 | -0.02675 | 0.5 | 1.296e-07 | 6.622e-05 | 4.453
15 | 14.04.2025 | Standard | 2 | S3.2 | Oszillationsamplituden-Tabelle | 385.9 | 375.2 | 22.99 | 1 | 0.251985 | 0.009453 | 3.752 | 3.598 | 1.062 | 0.5971 | 16.45 | -0.02773 | 0.5 | 1.584e-07 | 8.4e-05 | 4.503
16 | 14.04.2025 | Standard | 2 | S3.2 | Oszillationsamplituden-Tabelle | 411 | 400.2 | 22.99 | 1 | 0.31657 | 0.01142 | 3.609 | 3.475 | 0.9718 | 0.5743 | 15.62 | -0.02743 | 0.5 | 1.914e-07 | 0.0001055 | 4.934
17 | 14.04.2025 | Standard | 2 | S3.2 | Oszillationsamplituden-Tabelle | 436 | 425.2 | 23 | 1 | 0.397699 | 0.01374 | 3.455 | 3.336 | 0.8996 | 0.5499 | 15.09 | -0.0268 | 0.5 | 2.302e-07 | 0.0001326 | 4.985
18 | 14.04.2025 | Standard | 2 | S3.2 | Oszillationsamplituden-Tabelle | 461 | 450.2 | 22.99 | 1 | 0.501542 | 0.01651 | 3.291 | 3.179 | 0.8518 | 0.5239 | 15 | -0.02662 | 0.5 | 2.766e-07 | 0.0001672 | 4.634
19 | 14.04.2025 | Standard | 2 | S3.2 | Oszillationsamplituden-Tabelle | 486 | 475.3 | 23 | 1 | 0.631261 | 0.01965 | 3.113 | 3.005 | 0.8149 | 0.4955 | 15.17 | -0.0271 | 0.5 | 3.292e-07 | 0.0002104 | 4.244
20 | 14.04.2025 | Standard | 2 | S3.2 | Oszillationsamplituden-Tabelle | 511 | 500.3 | 23 | 1 | 0.794028 | 0.02318 | 2.919 | 2.813 | 0.782 | 0.4646 | 15.54 | -0.02717 | 0.5 | 3.884e-07 | 0.0002647 | 5.022
21 | 14.04.2025 | Standard | 2 | S3.2 | Oszillationsamplituden-Tabelle | 536 | 525.3 | 23 | 1 | 1.00117 | 0.02732 | 2.729 | 2.621 | 0.7599 | 0.4344 | 16.17 | -0.02756 | 0.5 | 4.578e-07 | 0.0003337 | 5.074
22 | 14.04.2025 | Standard | 2 | S3.2 | Oszillationsamplituden-Tabelle | 561 | 550.3 | 23 | 1 | 1.25897 | 0.03186 | 2.531 | 2.42 | 0.741 | 0.4028 | 17.03 | -0.02784 | 0.5 | 5.338e-07 | 0.0004197 | 6.351
23 | 14.04.2025 | Standard | 2 | S3.2 | Oszillationsamplituden-Tabelle | 586.1 | 575.3 | 23 | 1 | 1.58599 | 0.0367 | 2.314 | 2.201 | 0.7147 | 0.3683 | 17.99 | -0.02797 | 0.5 | 6.149e-07 | 0.0005287 | 8.905
24 | 14.04.2025 | Standard | 2 | S3.2 | Oszillationsamplituden-Tabelle | 611.1 | 600.3 | 23 | 1 | 1.99758 | 0.04154 | 2.079 | 1.964 | 0.6825 | 0.3309 | 19.16 | -0.02824 | 0.5 | 6.958e-07 | 0.0006659 | 12.71
25 | 14.04.2025 | Standard | 2 | S3.2 | Oszillationsamplituden-Tabelle | 636.1 | 625.3 | 23 | 1 | 2.51211 | 0.04673 | 1.86 | 1.742 | 0.651 | 0.296 | 20.49 | -0.02708 | 0.5 | 7.828e-07 | 0.0008374 | 16.2
26 | 14.04.2025 | Standard | 2 | S3.2 | Oszillationsamplituden-Tabelle | 661.1 | 650.3 | 23 | 1 | 3.16247 | 0.05164 | 1.633 | 1.515 | 0.6081 | 0.2599 | 21.86 | -0.02751 | 0.5 | 8.651e-07 | 0.001054 | 17.59
27 | 14.04.2025 | Standard | 2 | S3.2 | Oszillationsamplituden-Tabelle | 686.1 | 675.4 | 23 | 1 | 3.9841 | 0.05684 | 1.427 | 1.309 | 0.5679 | 0.2271 | 23.45 | -0.02748 | 0.5 | 9.523e-07 | 0.001328 | 24.59
28 | 14.04.2025 | Standard | 2 | S3.2 | Oszillationsamplituden-Tabelle | 711.1 | 700.4 | 23 | 1 | 5.01412 | 0.06139 | 1.224 | 1.109 | 0.5181 | 0.1949 | 25.03 | -0.02738 | 0.5 | 1.028e-06 | 0.001671 | 24.11
29 | 14.04.2025 | Standard | 2 | S3.2 | Oszillationsamplituden-Tabelle | 736.1 | 725.4 | 23 | 1 | 6.31388 | 0.06612 | 1.047 | 0.9369 | 0.4679 | 0.1667 | 26.54 | -0.0274 | 0.5 | 1.108e-06 | 0.002105 | 17.14
30 | 14.04.2025 | Standard | 2 | S3.2 | Oszillationsamplituden-Tabelle | 761.1 | 750.4 | 23 | 1 | 7.94889 | 0.06868 | 0.864 | 0.7541 | 0.4217 | 0.1375 | 29.21 | -0.02749 | 0.5 | 1.151e-06 | 0.00265 | 18.76
31 | 14.04.2025 | Standard | 2 | S3.2 | Oszillationsamplituden-Tabelle | 786.2 | 775.4 | 23 | 1 | 10.0155 | 0.07196 | 0.7185 | 0.6081 | 0.3827 | 0.1143 | 32.18 | -0.02755 | 0.5 | 1.206e-06 | 0.003339 | 13.42

## Sheet2
metadata
Sample_ID | Original_Sample | Manufacturing_Date | Product_Type | Replicate_Number | Notes | S5 (Sample 2) = Spritz product.
S1 | Sample 4 | 01.11.2024 | Standard | 0 | Original sample | S5 = First measurement
S1.1 | Sample 4-1 | 01.11.2024 | Standard | 1 | Replicate 1 | S5.1 = Second measurement
S1.2 | Sample 4-2 | 01.11.2024 | Standard | 2 | Replicate 2 | S5.2 = Third measurement
S2 | Sample 5 | 24.07.2025 | Standard | 0 | Original sample
S2.1 | Sample 5-1 | 24.07.2025 | Standard | 1 | Replicate 1
S2.2 | Sample 5-2 | 24.07.2025 | Standard | 2 | Replicate 2
S3 | Sample 9 | 14.04.2025 | Standard | 0 | Original sample
S3.1 | Sample 9-1 | 14.04.2025 | Standard | 1 | Replicate 1
S3.2 | Sample 9-2 | 14.04.2025 | Standard | 2 | Replicate 2
S4 | Sample 16 | 04.12.2025 | Standard | 0 | Original sample
S4.1 | Sample 16-1 | 04.12.2025 | Standard | 1 | Replicate 1
S4.2 | Sample 16-2 | 04.12.2025 | Standard | 2 | Replicate 2
S5 | Sample 2 | 04.12.2025 | Spritz | 0 | First measurement
S5.1 | Sample 2-1 | 04.12.2025 | Spritz | 1 | Second measurement
S5.2 | Sample 2-2 | 04.12.2025 | Spritz | 2 | Third measurement