## Sheet1
Index | Manufacturing_Date | Product_Type | Replicate_Number | Sample | Action | texp (s) | t (s) | T (°C) | f (Hz) | γ* (%) | σ* (Pa) | G* (Pa) | G' (Pa) | G" (Pa) | η* (Pa s) | δ (°) | F (N) | g (mm) | τ (N m) | θ (rad) | HD (%) | Notes
1 | 04.12.2025 | Standard | 0 | S4 | Oszillationsfrequenzen Tabelle | 1050 | 1020 | 23 | 0.001 | 0.0195578 | 0.002767 | 14.15 | 11.24 | 8.596 | 2252 | 37.41 | -0.1781 | 0.5 | 4.636e-08 | 6.52e-06 | 75.8
2 | 04.12.2025 | Standard | 0 | S4 | Oszillationsfrequenzen Tabelle | 1864 | 1834 | 23 | 0.001259 | 0.0206478 | 0.005695 | 27.58 | 26.18 | 8.694 | 3487 | 18.37 | -0.1814 | 0.5 | 9.541e-08 | 6.883e-06 | 13.67
3 | 04.12.2025 | Standard | 0 | S4 | Oszillationsfrequenzen Tabelle | 2515 | 2485 | 23.01 | 0.001585 | 0.0204503 | 0.007609 | 37.21 | 35.8 | 10.14 | 3736 | 15.82 | -0.1872 | 0.5 | 1.275e-07 | 6.817e-06 | 10.76
4 | 04.12.2025 | Standard | 0 | S4 | Oszillationsfrequenzen Tabelle | 3036 | 3007 | 23 | 0.001995 | 0.0195184 | 0.00832 | 42.63 | 42.42 | 4.191 | 3400 | 5.64 | -0.1899 | 0.5 | 1.394e-07 | 6.506e-06 | 8.311
5 | 04.12.2025 | Standard | 0 | S4 | Oszillationsfrequenzen Tabelle | 3455 | 3425 | 23 | 0.002512 | 0.020635 | 0.006764 | 32.78 | 32.52 | 4.154 | 2077 | 7.28 | -0.1936 | 0.5 | 1.133e-07 | 6.879e-06 | 14.71
6 | 04.12.2025 | Standard | 0 | S4 | Oszillationsfrequenzen Tabelle | 3791 | 3761 | 23 | 0.003162 | 0.0203814 | 0.0074 | 36.31 | 36.05 | 4.31 | 1827 | 6.82 | -0.1956 | 0.5 | 1.24e-07 | 6.794e-06 | 9.8
7 | 04.12.2025 | Standard | 0 | S4 | Oszillationsfrequenzen Tabelle | 4062 | 4032 | 23 | 0.003981 | 0.0204253 | 0.007033 | 34.43 | 34.38 | 1.991 | 1377 | -3.31 | -0.1979 | 0.5 | 1.178e-07 | 6.809e-06 | 9.751 | K019
8 | 04.12.2025 | Standard | 0 | S4 | Oszillationsfrequenzen Tabelle | 4282 | 4252 | 23 | 0.005012 | 0.0195715 | 0.007235 | 36.97 | 36.78 | 3.746 | 1174 | 5.82 | -0.199 | 0.5 | 1.212e-07 | 6.524e-06 | 5.059
9 | 04.12.2025 | Standard | 0 | S4 | Oszillationsfrequenzen Tabelle | 4460 | 4430 | 23 | 0.00631 | 0.0208868 | 0.006713 | 32.14 | 31.46 | 6.59 | 810.8 | 11.83 | -0.1988 | 0.5 | 1.125e-07 | 6.963e-06 | 9.445
10 | 04.12.2025 | Standard | 0 | S4 | Oszillationsfrequenzen Tabelle | 4606 | 4576 | 23 | 0.007943 | 0.0200654 | 0.008464 | 42.18 | 42.03 | 3.543 | 845.2 | 4.82 | -0.2006 | 0.5 | 1.418e-07 | 6.689e-06 | 3.953
11 | 04.12.2025 | Standard | 0 | S4 | Oszillationsfrequenzen Tabelle | 4726 | 4696 | 23 | 0.01 | 0.0205304 | 0.007985 | 38.89 | 37.89 | 8.783 | 619 | 13.05 | -0.2006 | 0.5 | 1.338e-07 | 6.844e-06 | 7.483
12 | 04.12.2025 | Standard | 0 | S4 | Oszillationsfrequenzen Tabelle | 4825 | 4796 | 23 | 0.01259 | 0.0204285 | 0.008107 | 39.68 | 38.91 | 7.812 | 501.7 | 11.35 | -0.2004 | 0.5 | 1.358e-07 | 6.81e-06 | 3.047
13 | 04.12.2025 | Standard | 0 | S4 | Oszillationsfrequenzen Tabelle | 4909 | 4879 | 23 | 0.01585 | 0.020828 | 0.008013 | 38.47 | 38.21 | 4.498 | 386.3 | 6.72 | -0.2016 | 0.5 | 1.342e-07 | 6.943e-06 | 4.949
14 | 04.12.2025 | Standard | 0 | S4 | Oszillationsfrequenzen Tabelle | 4979 | 4949 | 23 | 0.01995 | 0.0193778 | 0.007827 | 40.39 | 40.35 | 1.941 | 322.2 | -2.75 | -0.2018 | 0.5 | 1.311e-07 | 6.46e-06 | 10.67 | K019
15 | 04.12.2025 | Standard | 0 | S4 | Oszillationsfrequenzen Tabelle | 5038 | 5009 | 23 | 0.02512 | 0.0190409 | 0.007934 | 41.67 | 41.62 | 2.027 | 264 | -2.79 | -0.2017 | 0.5 | 1.329e-07 | 6.347e-06 | 8.716 | K019
16 | 04.12.2025 | Standard | 0 | S4 | Oszillationsfrequenzen Tabelle | 5090 | 5060 | 23 | 0.03162 | 0.0186464 | 0.008503 | 45.6 | 44.95 | 7.687 | 229.5 | 9.7 | -0.2027 | 0.5 | 1.424e-07 | 6.216e-06 | 7.833
17 | 04.12.2025 | Standard | 0 | S4 | Oszillationsfrequenzen Tabelle | 5135 | 5105 | 23 | 0.03981 | 0.037994 | 0.01542 | 40.58 | 37.64 | 15.17 | 162.2 | 21.96 | -0.2022 | 0.5 | 2.583e-07 | 1.267e-05 | 27.6
18 | 04.12.2025 | Standard | 0 | S4 | Oszillationsfrequenzen Tabelle | 5175 | 5145 | 23 | 0.05012 | 0.0668476 | 0.02826 | 42.27 | 41.33 | 8.882 | 134.2 | 12.13 | -0.2031 | 0.5 | 4.734e-07 | 2.228e-05 | 10.52
19 | 04.12.2025 | Standard | 0 | S4 | Oszillationsfrequenzen Tabelle | 5211 | 5181 | 23 | 0.0631 | 0.0850036 | 0.03958 | 46.57 | 45.99 | 7.333 | 117.5 | 9.06 | -0.2024 | 0.5 | 6.631e-07 | 2.834e-05 | 6.067
20 | 04.12.2025 | Standard | 0 | S4 | Oszillationsfrequenzen Tabelle | 5244 | 5214 | 23 | 0.07943 | 0.09792 | 0.04437 | 45.31 | 44.89 | 6.137 | 90.78 | 7.78 | -0.2036 | 0.5 | 7.433e-07 | 3.264e-05 | 0.8626
21 | 04.12.2025 | Standard | 0 | S4 | Oszillationsfrequenzen Tabelle | 5274 | 5244 | 23 | 0.1 | 0.0989477 | 0.04583 | 46.32 | 45.8 | 6.869 | 73.71 | 8.53 | -0.2044 | 0.5 | 7.677e-07 | 3.298e-05 | 0.4455
22 | 04.12.2025 | Standard | 0 | S4 | Oszillationsfrequenzen Tabelle | 5302 | 5272 | 23 | 0.1259 | 0.101987 | 0.04616 | 45.26 | 44.89 | 5.75 | 57.21 | 7.3 | -0.2036 | 0.5 | 7.732e-07 | 3.4e-05 | 0.1223
23 | 04.12.2025 | Standard | 0 | S4 | Oszillationsfrequenzen Tabelle | 5328 | 5298 | 23 | 0.1585 | 0.0995737 | 0.04693 | 47.13 | 46.73 | 6.177 | 47.33 | 7.53 | -0.2029 | 0.5 | 7.862e-07 | 3.319e-05 | 0.1048
24 | 04.12.2025 | Standard | 0 | S4 | Oszillationsfrequenzen Tabelle | 5353 | 5323 | 23 | 0.1995 | 0.0994716 | 0.0475 | 47.75 | 47.31 | 6.495 | 38.09 | 7.82 | -0.2033 | 0.5 | 7.958e-07 | 3.316e-05 | 0.08182
25 | 04.12.2025 | Standard | 0 | S4 | Oszillationsfrequenzen Tabelle | 5381 | 5351 | 23 | 0.2512 | 0.100564 | 0.04838 | 48.11 | 47.66 | 6.573 | 30.48 | 7.85 | -0.2039 | 0.5 | 8.106e-07 | 3.352e-05 | 0.09925
26 | 04.12.2025 | Standard | 0 | S4 | Oszillationsfrequenzen Tabelle | 5407 | 5377 | 23 | 0.3162 | 0.099226 | 0.04861 | 48.99 | 48.49 | 6.988 | 24.65 | 8.2 | -0.2037 | 0.5 | 8.143e-07 | 3.308e-05 | 0.1022
27 | 04.12.2025 | Standard | 0 | S4 | Oszillationsfrequenzen Tabelle | 5432 | 5402 | 23 | 0.3981 | 0.0998711 | 0.04969 | 49.76 | 49.29 | 6.758 | 19.89 | 7.81 | -0.2035 | 0.5 | 8.325e-07 | 3.329e-05 | 0.1312
28 | 04.12.2025 | Standard | 0 | S4 | Oszillationsfrequenzen Tabelle | 5458 | 5428 | 23 | 0.5012 | 0.0989537 | 0.05005 | 50.58 | 50.11 | 6.877 | 16.06 | 7.81 | -0.2047 | 0.5 | 8.385e-07 | 3.299e-05 | 0.4519
29 | 04.12.2025 | Standard | 0 | S4 | Oszillationsfrequenzen Tabelle | 5485 | 5455 | 23 | 0.631 | 0.0994229 | 0.05107 | 51.36 | 50.81 | 7.483 | 12.96 | 8.38 | -0.2043 | 0.5 | 8.555e-07 | 3.314e-05 | 0.1423
30 | 04.12.2025 | Standard | 0 | S4 | Oszillationsfrequenzen Tabelle | 5510 | 5480 | 23 | 0.7943 | 0.100066 | 0.05252 | 52.48 | 51.93 | 7.561 | 10.52 | 8.28 | -0.2043 | 0.5 | 8.798e-07 | 3.336e-05 | 0.1899
31 | 04.12.2025 | Standard | 0 | S4 | Oszillationsfrequenzen Tabelle | 5535 | 5505 | 23 | 1 | 0.09991 | 0.05304 | 53.09 | 52.49 | 7.929 | 8.449 | 8.59 | -0.2047 | 0.5 | 8.885e-07 | 3.33e-05 | 0.3347
1 | 04.12.2025 | Standard | 1 | S4.1 | Oszillationsfrequenzen Tabelle | 1036 | 1020 | 23 | 0.001 | 0.0205756 | 0.001959 | 9.523 | 9.034 | 3.013 | 1516 | 18.45 | -0.05407 | 0.5 | 3.283e-08 | 6.859e-06 | 42.61
2 | 04.12.2025 | Standard | 1 | S4.1 | Oszillationsfrequenzen Tabelle | 1851 | 1834 | 23 | 0.001259 | 0.0194833 | 0.00185 | 9.494 | 9.378 | 1.478 | 1200 | 8.95 | -0.06474 | 0.5 | 3.099e-08 | 6.495e-06 | 12.08
3 | 04.12.2025 | Standard | 1 | S4.1 | Oszillationsfrequenzen Tabelle | 2502 | 2485 | 23 | 0.001585 | 0.0190102 | 0.001991 | 10.47 | 10.15 | 2.576 | 1052 | 14.24 | -0.07235 | 0.5 | 3.336e-08 | 6.337e-06 | 12.56
4 | 04.12.2025 | Standard | 1 | S4.1 | Oszillationsfrequenzen Tabelle | 3023 | 3007 | 23 | 0.001995 | 0.0193244 | 0.002165 | 11.2 | 11.15 | 1.072 | 893.5 | 5.49 | -0.07965 | 0.5 | 3.626e-08 | 6.442e-06 | 9.613
5 | 04.12.2025 | Standard | 1 | S4.1 | Oszillationsfrequenzen Tabelle | 3441 | 3425 | 23.01 | 0.002512 | 0.0201384 | 0.002031 | 10.08 | 9.859 | 2.115 | 638.9 | 12.11 | -0.08589 | 0.5 | 3.402e-08 | 6.713e-06 | 5.006
6 | 04.12.2025 | Standard | 1 | S4.1 | Oszillationsfrequenzen Tabelle | 3777 | 3761 | 23 | 0.003162 | 0.019947 | 0.001977 | 9.913 | 9.895 | 0.5963 | 498.9 | 3.45 | -0.091 | 0.5 | 3.313e-08 | 6.649e-06 | 9.783
7 | 04.12.2025 | Standard | 1 | S4.1 | Oszillationsfrequenzen Tabelle | 4049 | 4032 | 23 | 0.003981 | 0.0202891 | 0.002132 | 10.51 | 10.43 | 1.238 | 420 | 6.77 | -0.09674 | 0.5 | 3.571e-08 | 6.763e-06 | 6.237
8 | 04.12.2025 | Standard | 1 | S4.1 | Oszillationsfrequenzen Tabelle | 4268 | 4252 | 23 | 0.005012 | 0.020411 | 0.002163 | 10.6 | 10.52 | 1.23 | 336.5 | 6.67 | -0.1004 | 0.5 | 3.623e-08 | 6.804e-06 | 2.652
9 | 04.12.2025 | Standard | 1 | S4.1 | Oszillationsfrequenzen Tabelle | 4447 | 4430 | 23 | 0.00631 | 0.0205039 | 0.002185 | 10.66 | 10.55 | 1.551 | 268.9 | 8.36 | -0.1034 | 0.5 | 3.661e-08 | 6.835e-06 | 4.278
10 | 04.12.2025 | Standard | 1 | S4.1 | Oszillationsfrequenzen Tabelle | 4593 | 4576 | 23 | 0.007943 | 0.0204702 | 0.001977 | 9.66 | 9.1 | 3.242 | 193.6 | 19.61 | -0.1075 | 0.5 | 3.313e-08 | 6.824e-06 | 18.86
11 | 04.12.2025 | Standard | 1 | S4.1 | Oszillationsfrequenzen Tabelle | 4713 | 4696 | 23 | 0.01 | 0.0202215 | 0.002044 | 10.11 | 10.05 | 1.111 | 160.9 | 6.31 | -0.1108 | 0.5 | 3.424e-08 | 6.741e-06 | 3.897
12 | 04.12.2025 | Standard | 1 | S4.1 | Oszillationsfrequenzen Tabelle | 4812 | 4796 | 23 | 0.01259 | 0.0191313 | 0.002322 | 12.14 | 12.13 | 0.4184 | 153.5 | 1.98 | -0.1136 | 0.5 | 3.891e-08 | 6.377e-06 | 3.182
13 | 04.12.2025 | Standard | 1 | S4.1 | Oszillationsfrequenzen Tabelle | 4895 | 4879 | 23 | 0.01585 | 0.0206257 | 0.002291 | 11.11 | 10.97 | 1.745 | 111.5 | 9.04 | -0.1155 | 0.5 | 3.838e-08 | 6.876e-06 | 2.911
14 | 04.12.2025 | Standard | 1 | S4.1 | Oszillationsfrequenzen Tabelle | 4965 | 4949 | 23 | 0.01995 | 0.0196456 | 0.00228 | 11.6 | 11.48 | 1.701 | 92.57 | 8.43 | -0.1184 | 0.5 | 3.819e-08 | 6.549e-06 | 8.654
15 | 04.12.2025 | Standard | 1 | S4.1 | Oszillationsfrequenzen Tabelle | 5025 | 5009 | 23 | 0.02512 | 0.0200853 | 0.002511 | 12.5 | 12.48 | 0.8096 | 79.22 | 3.71 | -0.1201 | 0.5 | 4.207e-08 | 6.695e-06 | 4.293
16 | 04.12.2025 | Standard | 1 | S4.1 | Oszillationsfrequenzen Tabelle | 5077 | 5060 | 23 | 0.03162 | 0.0192516 | 0.002546 | 13.23 | 13.06 | 2.099 | 66.57 | 9.13 | -0.1217 | 0.5 | 4.266e-08 | 6.418e-06 | 8.378
17 | 04.12.2025 | Standard | 1 | S4.1 | Oszillationsfrequenzen Tabelle | 5122 | 5105 | 23 | 0.03981 | 0.0396797 | 0.004893 | 12.33 | 11.38 | 4.738 | 49.3 | 22.6 | -0.1236 | 0.5 | 8.197e-08 | 1.323e-05 | 26.22
18 | 04.12.2025 | Standard | 1 | S4.1 | Oszillationsfrequenzen Tabelle | 5162 | 5145 | 23 | 0.05012 | 0.0716359 | 0.008644 | 12.07 | 11.84 | 2.351 | 38.32 | 11.23 | -0.1249 | 0.5 | 1.448e-07 | 2.388e-05 | 8.116
19 | 04.12.2025 | Standard | 1 | S4.1 | Oszillationsfrequenzen Tabelle | 5198 | 5181 | 23 | 0.0631 | 0.0926925 | 0.01116 | 12.04 | 11.93 | 1.629 | 30.38 | 7.77 | -0.1256 | 0.5 | 1.87e-07 | 3.09e-05 | 3.411
20 | 04.12.2025 | Standard | 1 | S4.1 | Oszillationsfrequenzen Tabelle | 5230 | 5214 | 23 | 0.07943 | 0.0997068 | 0.01196 | 12 | 11.87 | 1.733 | 24.03 | 8.31 | -0.1269 | 0.5 | 2.004e-07 | 3.324e-05 | 0.3329
21 | 04.12.2025 | Standard | 1 | S4.1 | Oszillationsfrequenzen Tabelle | 5260 | 5244 | 23 | 0.1 | 0.100508 | 0.01211 | 12.05 | 11.93 | 1.741 | 19.18 | 8.31 | -0.1278 | 0.5 | 2.029e-07 | 3.35e-05 | 0.485
22 | 04.12.2025 | Standard | 1 | S4.1 | Oszillationsfrequenzen Tabelle | 5288 | 5272 | 23 | 0.1259 | 0.0998376 | 0.01232 | 12.34 | 12.22 | 1.765 | 15.6 | 8.22 | -0.1277 | 0.5 | 2.064e-07 | 3.328e-05 | 0.47
23 | 04.12.2025 | Standard | 1 | S4.1 | Oszillationsfrequenzen Tabelle | 5315 | 5298 | 23 | 0.1585 | 0.100853 | 0.01246 | 12.35 | 12.21 | 1.894 | 12.4 | 8.82 | -0.1291 | 0.5 | 2.087e-07 | 3.362e-05 | 0.4323
24 | 04.12.2025 | Standard | 1 | S4.1 | Oszillationsfrequenzen Tabelle | 5340 | 5323 | 23 | 0.1995 | 0.100718 | 0.01276 | 12.67 | 12.54 | 1.844 | 10.11 | 8.37 | -0.1298 | 0.5 | 2.138e-07 | 3.357e-05 | 0.3002
25 | 04.12.2025 | Standard | 1 | S4.1 | Oszillationsfrequenzen Tabelle | 5368 | 5351 | 23 | 0.2512 | 0.0997212 | 0.01277 | 12.8 | 12.66 | 1.899 | 8.113 | 8.53 | -0.1308 | 0.5 | 2.139e-07 | 3.324e-05 | 0.4818
26 | 04.12.2025 | Standard | 1 | S4.1 | Oszillationsfrequenzen Tabelle | 5394 | 5377 | 23 | 0.3162 | 0.100167 | 0.01296 | 12.94 | 12.79 | 1.965 | 6.51 | 8.74 | -0.1315 | 0.5 | 2.171e-07 | 3.339e-05 | 0.4532
27 | 04.12.2025 | Standard | 1 | S4.1 | Oszillationsfrequenzen Tabelle | 5419 | 5403 | 23 | 0.3981 | 0.100412 | 0.01322 | 13.17 | 13.01 | 2.06 | 5.264 | 9 | -0.1331 | 0.5 | 2.215e-07 | 3.347e-05 | 0.6296
28 | 04.12.2025 | Standard | 1 | S4.1 | Oszillationsfrequenzen Tabelle | 5445 | 5429 | 23 | 0.5012 | 0.100917 | 0.01345 | 13.33 | 13.16 | 2.128 | 4.234 | 9.18 | -0.1337 | 0.5 | 2.254e-07 | 3.364e-05 | 0.7839
29 | 04.12.2025 | Standard | 1 | S4.1 | Oszillationsfrequenzen Tabelle | 5471 | 5455 | 23 | 0.631 | 0.0995134 | 0.01347 | 13.54 | 13.35 | 2.24 | 3.414 | 9.53 | -0.1351 | 0.5 | 2.257e-07 | 3.317e-05 | 1.144
30 | 04.12.2025 | Standard | 1 | S4.1 | Oszillationsfrequenzen Tabelle | 5496 | 5480 | 23 | 0.7943 | 0.10046 | 0.01381 | 13.74 | 13.54 | 2.349 | 2.754 | 9.84 | -0.1351 | 0.5 | 2.313e-07 | 3.349e-05 | 1.2
31 | 04.12.2025 | Standard | 1 | S4.1 | Oszillationsfrequenzen Tabelle | 5521 | 5505 | 23 | 1 | 0.100464 | 0.01403 | 13.96 | 13.73 | 2.524 | 2.223 | 10.41 | -0.1361 | 0.5 | 2.35e-07 | 3.349e-05 | 1.183
1 | 04.12.2025 | Standard | 2 | S4.2 | Oszillationsfrequenzen Tabelle | 1034 | 1020 | 23 | 0.001 | 0.0208285 | 0.0002535 | 1.217 | 1.157 | 0.3782 | 193.7 | -161.9 | -0.1684 | 0.5 | 4.247e-09 | 6.943e-06 | 438.7 | K019
2 | 04.12.2025 | Standard | 2 | S4.2 | Oszillationsfrequenzen Tabelle | 1848 | 1834 | 23 | 0.001259 | 0.0206805 | 0.0007315 | 3.537 | 3.459 | 0.7385 | 447.2 | 12.05 | -0.171 | 0.5 | 1.225e-08 | 6.894e-06 | 17.61
3 | 04.12.2025 | Standard | 2 | S4.2 | Oszillationsfrequenzen Tabelle | 2499 | 2485 | 23 | 0.001585 | 0.0202554 | 0.0007454 | 3.68 | 3.538 | 1.014 | 369.6 | 16 | -0.1703 | 0.5 | 1.249e-08 | 6.752e-06 | 24.09
4 | 04.12.2025 | Standard | 2 | S4.2 | Oszillationsfrequenzen Tabelle | 3021 | 3007 | 23 | 0.001995 | 0.0206727 | 0.0007636 | 3.694 | 3.568 | 0.9576 | 294.6 | 15.02 | -0.1708 | 0.5 | 1.279e-08 | 6.891e-06 | 19.03
5 | 04.12.2025 | Standard | 2 | S4.2 | Oszillationsfrequenzen Tabelle | 3439 | 3425 | 23 | 0.002512 | 0.020035 | 0.0008437 | 4.211 | 4.143 | 0.7548 | 266.8 | 10.32 | -0.1714 | 0.5 | 1.413e-08 | 6.679e-06 | 16.52
6 | 04.12.2025 | Standard | 2 | S4.2 | Oszillationsfrequenzen Tabelle | 3775 | 3761 | 23 | 0.003162 | 0.0199897 | 0.0007797 | 3.901 | 3.893 | 0.2459 | 196.3 | 3.61 | -0.1706 | 0.5 | 1.306e-08 | 6.664e-06 | 20.04
7 | 04.12.2025 | Standard | 2 | S4.2 | Oszillationsfrequenzen Tabelle | 4046 | 4032 | 23 | 0.003981 | 0.0202726 | 0.0007103 | 3.504 | 3.478 | 0.4203 | 140.1 | 6.89 | -0.1698 | 0.5 | 1.19e-08 | 6.758e-06 | 28.94
8 | 04.12.2025 | Standard | 2 | S4.2 | Oszillationsfrequenzen Tabelle | 4266 | 4252 | 23 | 0.005012 | 0.0202578 | 0.0008716 | 4.303 | 4.292 | 0.2959 | 136.6 | 3.94 | -0.1695 | 0.5 | 1.46e-08 | 6.753e-06 | 10.69
9 | 04.12.2025 | Standard | 2 | S4.2 | Oszillationsfrequenzen Tabelle | 4444 | 4430 | 23 | 0.00631 | 0.0197947 | 0.0008478 | 4.283 | 4.237 | 0.628 | 108 | 8.43 | -0.1691 | 0.5 | 1.42e-08 | 6.599e-06 | 10.97
10 | 04.12.2025 | Standard | 2 | S4.2 | Oszillationsfrequenzen Tabelle | 4590 | 4576 | 23 | 0.007943 | 0.0200835 | 0.0009018 | 4.49 | 4.386 | 0.9609 | 89.96 | 12.36 | -0.1695 | 0.5 | 1.511e-08 | 6.695e-06 | 5.536
11 | 04.12.2025 | Standard | 2 | S4.2 | Oszillationsfrequenzen Tabelle | 4710 | 4696 | 23 | 0.01 | 0.0203433 | 0.0009278 | 4.561 | 4.546 | 0.3698 | 72.59 | 4.65 | -0.169 | 0.5 | 1.554e-08 | 6.781e-06 | 5.658
12 | 04.12.2025 | Standard | 2 | S4.2 | Oszillationsfrequenzen Tabelle | 4810 | 4796 | 23 | 0.01259 | 0.0198267 | 0.0009081 | 4.58 | 4.572 | 0.273 | 57.91 | 3.42 | -0.1695 | 0.5 | 1.521e-08 | 6.609e-06 | 5.875
13 | 04.12.2025 | Standard | 2 | S4.2 | Oszillationsfrequenzen Tabelle | 4893 | 4879 | 23 | 0.01585 | 0.0204902 | 0.001048 | 5.115 | 5.094 | 0.4624 | 51.37 | 5.19 | -0.1688 | 0.5 | 1.756e-08 | 6.83e-06 | 4.26
14 | 04.12.2025 | Standard | 2 | S4.2 | Oszillationsfrequenzen Tabelle | 4963 | 4949 | 23 | 0.01995 | 0.0198028 | 0.0009535 | 4.815 | 4.758 | 0.7402 | 38.41 | 8.84 | -0.1686 | 0.5 | 1.597e-08 | 6.601e-06 | 5.826
15 | 04.12.2025 | Standard | 2 | S4.2 | Oszillationsfrequenzen Tabelle | 5023 | 5009 | 23 | 0.02512 | 0.0203958 | 0.001063 | 5.211 | 5.175 | 0.6115 | 33.02 | 6.74 | -0.1687 | 0.5 | 1.781e-08 | 6.799e-06 | 3.454
16 | 04.12.2025 | Standard | 2 | S4.2 | Oszillationsfrequenzen Tabelle | 5074 | 5060 | 23 | 0.03162 | 0.0193193 | 0.001089 | 5.636 | 5.565 | 0.8917 | 28.36 | 9.1 | -0.1692 | 0.5 | 1.824e-08 | 6.44e-06 | 7.91
17 | 04.12.2025 | Standard | 2 | S4.2 | Oszillationsfrequenzen Tabelle | 5119 | 5105 | 23 | 0.03981 | 0.0394829 | 0.002016 | 5.107 | 4.79 | 1.771 | 20.42 | 20.29 | -0.1695 | 0.5 | 3.378e-08 | 1.316e-05 | 26.1
18 | 04.12.2025 | Standard | 2 | S4.2 | Oszillationsfrequenzen Tabelle | 5159 | 5145 | 23 | 0.05012 | 0.0720625 | 0.003674 | 5.099 | 5.002 | 0.9864 | 16.19 | 11.16 | -0.1687 | 0.5 | 6.155e-08 | 2.402e-05 | 6.836
19 | 04.12.2025 | Standard | 2 | S4.2 | Oszillationsfrequenzen Tabelle | 5195 | 5181 | 23 | 0.0631 | 0.093081 | 0.00477 | 5.125 | 5.076 | 0.7062 | 12.93 | 7.92 | -0.1687 | 0.5 | 7.991e-08 | 3.103e-05 | 4.662
20 | 04.12.2025 | Standard | 2 | S4.2 | Oszillationsfrequenzen Tabelle | 5228 | 5214 | 23 | 0.07943 | 0.101492 | 0.005101 | 5.026 | 4.969 | 0.7579 | 10.07 | 8.67 | -0.169 | 0.5 | 8.546e-08 | 3.383e-05 | 1.203
21 | 04.12.2025 | Standard | 2 | S4.2 | Oszillationsfrequenzen Tabelle | 5258 | 5244 | 23 | 0.1 | 0.100013 | 0.005117 | 5.116 | 5.058 | 0.7687 | 8.143 | 8.64 | -0.169 | 0.5 | 8.572e-08 | 3.334e-05 | 1.256
22 | 04.12.2025 | Standard | 2 | S4.2 | Oszillationsfrequenzen Tabelle | 5286 | 5272 | 23 | 0.1259 | 0.0994293 | 0.005178 | 5.208 | 5.151 | 0.7627 | 6.583 | 8.42 | -0.1697 | 0.5 | 8.674e-08 | 3.314e-05 | 0.7668
23 | 04.12.2025 | Standard | 2 | S4.2 | Oszillationsfrequenzen Tabelle | 5312 | 5298 | 23 | 0.1585 | 0.0999043 | 0.00518 | 5.185 | 5.126 | 0.7795 | 5.207 | 8.65 | -0.1698 | 0.5 | 8.679e-08 | 3.33e-05 | 1.759
24 | 04.12.2025 | Standard | 2 | S4.2 | Oszillationsfrequenzen Tabelle | 5337 | 5323 | 23 | 0.1995 | 0.100568 | 0.005311 | 5.281 | 5.209 | 0.8698 | 4.213 | 9.48 | -0.1689 | 0.5 | 8.898e-08 | 3.352e-05 | 1.989
25 | 04.12.2025 | Standard | 2 | S4.2 | Oszillationsfrequenzen Tabelle | 5365 | 5351 | 23 | 0.2512 | 0.0997471 | 0.005358 | 5.372 | 5.297 | 0.893 | 3.404 | 9.57 | -0.1686 | 0.5 | 8.976e-08 | 3.325e-05 | 2.212
26 | 04.12.2025 | Standard | 2 | S4.2 | Oszillationsfrequenzen Tabelle | 5391 | 5377 | 23 | 0.3162 | 0.0990957 | 0.00543 | 5.479 | 5.385 | 1.011 | 2.758 | 10.64 | -0.169 | 0.5 | 9.096e-08 | 3.303e-05 | 2.163
27 | 04.12.2025 | Standard | 2 | S4.2 | Oszillationsfrequenzen Tabelle | 5416 | 5402 | 23 | 0.3981 | 0.099792 | 0.005521 | 5.533 | 5.442 | 1 | 2.212 | 10.41 | -0.1688 | 0.5 | 9.25e-08 | 3.327e-05 | 2.53
28 | 04.12.2025 | Standard | 2 | S4.2 | Oszillationsfrequenzen Tabelle | 5442 | 5428 | 23 | 0.5012 | 0.100663 | 0.005691 | 5.653 | 5.532 | 1.165 | 1.795 | 11.89 | -0.1688 | 0.5 | 9.533e-08 | 3.356e-05 | 4.311
29 | 04.12.2025 | Standard | 2 | S4.2 | Oszillationsfrequenzen Tabelle | 5469 | 5455 | 23 | 0.631 | 0.0998166 | 0.005736 | 5.746 | 5.616 | 1.218 | 1.449 | 12.24 | -0.1693 | 0.5 | 9.609e-08 | 3.327e-05 | 4.074
30 | 04.12.2025 | Standard | 2 | S4.2 | Oszillationsfrequenzen Tabelle | 5494 | 5480 | 23 | 0.7943 | 0.0998858 | 0.005886 | 5.892 | 5.733 | 1.362 | 1.181 | 13.36 | -0.1694 | 0.5 | 9.86e-08 | 3.33e-05 | 6.212
31 | 04.12.2025 | Standard | 2 | S4.2 | Oszillationsfrequenzen Tabelle | 5519 | 5505 | 23 | 1 | 0.100677 | 0.006014 | 5.974 | 5.797 | 1.443 | 0.9508 | 13.98 | -0.1688 | 0.5 | 1.008e-07 | 3.356e-05 | 6.855
1 | 24.07.2025 | Standard | 0 | S2 | Oszillationsfrequenzen Tabelle | 1035 | 1020 | 23 | 0.001 | 0.019924 | 0.0001329 | 0.6669 | 0.55 | 0.3771 | 106.1 | 34.43 | -0.1229 | 0.5 | 2.226e-09 | 6.642e-06 | 461.1
2 | 24.07.2025 | Standard | 0 | S2 | Oszillationsfrequenzen Tabelle | 1849 | 1834 | 23 | 0.001259 | 0.0202658 | 0.001028 | 5.073 | 3.19 | 3.944 | 641.3 | 51.03 | -0.1223 | 0.5 | 1.722e-08 | 6.756e-06 | 40.19
3 | 24.07.2025 | Standard | 0 | S2 | Oszillationsfrequenzen Tabelle | 2500 | 2485 | 23 | 0.001585 | 0.0206122 | 0.0009454 | 4.587 | 4.553 | 0.5508 | 460.6 | 6.9 | -0.1204 | 0.5 | 1.584e-08 | 6.871e-06 | 18.11
4 | 24.07.2025 | Standard | 0 | S2 | Oszillationsfrequenzen Tabelle | 3021 | 3007 | 23 | 0.001995 | 0.0202523 | 0.001088 | 5.372 | 5.258 | 1.1 | 428.5 | 11.81 | -0.1204 | 0.5 | 1.822e-08 | 6.751e-06 | 14.89
5 | 24.07.2025 | Standard | 0 | S2 | Oszillationsfrequenzen Tabelle | 3440 | 3425 | 23 | 0.002512 | 0.0198158 | 0.001107 | 5.586 | 4.94 | 2.607 | 353.9 | 27.83 | -0.1187 | 0.5 | 1.854e-08 | 6.606e-06 | 25.61
6 | 24.07.2025 | Standard | 0 | S2 | Oszillationsfrequenzen Tabelle | 3776 | 3761 | 23 | 0.003162 | 0.0199159 | 0.0008473 | 4.254 | 4.104 | 1.12 | 214.1 | 15.26 | -0.1182 | 0.5 | 1.419e-08 | 6.639e-06 | 46.59
7 | 24.07.2025 | Standard | 0 | S2 | Oszillationsfrequenzen Tabelle | 4047 | 4032 | 23 | 0.003981 | 0.0198132 | 0.00139 | 7.014 | 6.617 | 2.325 | 280.4 | 19.36 | -0.1176 | 0.5 | 2.328e-08 | 6.605e-06 | 11.76
8 | 24.07.2025 | Standard | 0 | S2 | Oszillationsfrequenzen Tabelle | 4267 | 4252 | 23 | 0.005012 | 0.0205527 | 0.0006777 | 3.297 | 3.265 | 0.461 | 104.7 | -8.04 | -0.1161 | 0.5 | 1.135e-08 | 6.851e-06 | 50.85 | K019
9 | 24.07.2025 | Standard | 0 | S2 | Oszillationsfrequenzen Tabelle | 4445 | 4430 | 23 | 0.00631 | 0.0208763 | 0.001654 | 7.925 | 7.836 | 1.184 | 199.9 | -8.59 | -0.1164 | 0.5 | 2.772e-08 | 6.959e-06 | 12.97 | K019
10 | 24.07.2025 | Standard | 0 | S2 | Oszillationsfrequenzen Tabelle | 4591 | 4576 | 23 | 0.007943 | 0.0202656 | 0.001278 | 6.306 | 6.209 | 1.105 | 126.4 | 10.09 | -0.1159 | 0.5 | 2.141e-08 | 6.756e-06 | 22.38
11 | 24.07.2025 | Standard | 0 | S2 | Oszillationsfrequenzen Tabelle | 4711 | 4696 | 23 | 0.01 | 0.0199548 | 0.001327 | 6.65 | 6.465 | 1.558 | 105.8 | 13.55 | -0.1163 | 0.5 | 2.223e-08 | 6.652e-06 | 8.647
12 | 24.07.2025 | Standard | 0 | S2 | Oszillationsfrequenzen Tabelle | 4810 | 4796 | 23 | 0.01259 | 0.020274 | 0.001291 | 6.366 | 6.319 | 0.775 | 80.48 | 6.99 | -0.1162 | 0.5 | 2.162e-08 | 6.758e-06 | 6.73
13 | 24.07.2025 | Standard | 0 | S2 | Oszillationsfrequenzen Tabelle | 4893 | 4879 | 23 | 0.01585 | 0.0208369 | 0.001326 | 6.363 | 6.329 | 0.653 | 63.9 | 5.89 | -0.1165 | 0.5 | 2.221e-08 | 6.946e-06 | 5.398
14 | 24.07.2025 | Standard | 0 | S2 | Oszillationsfrequenzen Tabelle | 4964 | 4949 | 23 | 0.01995 | 0.0205054 | 0.001276 | 6.224 | 6.221 | 0.1966 | 49.64 | 1.81 | -0.1167 | 0.5 | 2.138e-08 | 6.835e-06 | 12.38
15 | 24.07.2025 | Standard | 0 | S2 | Oszillationsfrequenzen Tabelle | 5023 | 5009 | 23 | 0.02512 | 0.0205226 | 0.001381 | 6.727 | 6.672 | 0.859 | 42.62 | 7.34 | -0.1165 | 0.5 | 2.313e-08 | 6.841e-06 | 5.895
16 | 24.07.2025 | Standard | 0 | S2 | Oszillationsfrequenzen Tabelle | 5075 | 5060 | 23 | 0.03162 | 0.020071 | 0.001326 | 6.607 | 6.434 | 1.503 | 33.25 | 13.15 | -0.1165 | 0.5 | 2.221e-08 | 6.691e-06 | 9.997
17 | 24.07.2025 | Standard | 0 | S2 | Oszillationsfrequenzen Tabelle | 5120 | 5105 | 23 | 0.03981 | 0.0405897 | 0.002833 | 6.979 | 6.439 | 2.692 | 27.9 | 22.69 | -0.1165 | 0.5 | 4.746e-08 | 1.353e-05 | 25.23
18 | 24.07.2025 | Standard | 0 | S2 | Oszillationsfrequenzen Tabelle | 5160 | 5145 | 23 | 0.05012 | 0.0728895 | 0.004801 | 6.587 | 6.402 | 1.55 | 20.92 | 13.61 | -0.116 | 0.5 | 8.043e-08 | 2.43e-05 | 7.35
19 | 24.07.2025 | Standard | 0 | S2 | Oszillationsfrequenzen Tabelle | 5196 | 5181 | 23 | 0.0631 | 0.0929432 | 0.005951 | 6.403 | 6.321 | 1.02 | 16.15 | 9.16 | -0.1153 | 0.5 | 9.97e-08 | 3.098e-05 | 3.778
20 | 24.07.2025 | Standard | 0 | S2 | Oszillationsfrequenzen Tabelle | 5229 | 5214 | 23 | 0.07943 | 0.100177 | 0.00641 | 6.399 | 6.301 | 1.118 | 12.82 | 10.07 | -0.1152 | 0.5 | 1.074e-07 | 3.339e-05 | 1.156
21 | 24.07.2025 | Standard | 0 | S2 | Oszillationsfrequenzen Tabelle | 5259 | 5244 | 23 | 0.1 | 0.100263 | 0.006454 | 6.437 | 6.336 | 1.134 | 10.24 | 10.14 | -0.1155 | 0.5 | 1.081e-07 | 3.342e-05 | 1.131
22 | 24.07.2025 | Standard | 0 | S2 | Oszillationsfrequenzen Tabelle | 5287 | 5272 | 23 | 0.1259 | 0.0992258 | 0.00661 | 6.662 | 6.564 | 1.137 | 8.422 | 9.83 | -0.1156 | 0.5 | 1.107e-07 | 3.308e-05 | 1.358
23 | 24.07.2025 | Standard | 0 | S2 | Oszillationsfrequenzen Tabelle | 5313 | 5298 | 23 | 0.1585 | 0.100119 | 0.006621 | 6.613 | 6.506 | 1.183 | 6.64 | 10.3 | -0.1156 | 0.5 | 1.109e-07 | 3.337e-05 | 1.247
24 | 24.07.2025 | Standard | 0 | S2 | Oszillationsfrequenzen Tabelle | 5338 | 5323 | 23 | 0.1995 | 0.101278 | 0.006794 | 6.708 | 6.584 | 1.283 | 5.351 | 11.03 | -0.1159 | 0.5 | 1.138e-07 | 3.376e-05 | 1.1
25 | 24.07.2025 | Standard | 0 | S2 | Oszillationsfrequenzen Tabelle | 5366 | 5351 | 23 | 0.2512 | 0.0994092 | 0.00682 | 6.861 | 6.73 | 1.332 | 4.347 | 11.2 | -0.1152 | 0.5 | 1.143e-07 | 3.314e-05 | 2.574
26 | 24.07.2025 | Standard | 0 | S2 | Oszillationsfrequenzen Tabelle | 5392 | 5377 | 23 | 0.3162 | 0.0995837 | 0.006978 | 7.008 | 6.866 | 1.402 | 3.527 | 11.54 | -0.1149 | 0.5 | 1.169e-07 | 3.32e-05 | 2.527
27 | 24.07.2025 | Standard | 0 | S2 | Oszillationsfrequenzen Tabelle | 5417 | 5402 | 23 | 0.3981 | 0.0999263 | 0.007124 | 7.129 | 6.978 | 1.459 | 2.85 | 11.81 | -0.1159 | 0.5 | 1.193e-07 | 3.331e-05 | 2.714
28 | 24.07.2025 | Standard | 0 | S2 | Oszillationsfrequenzen Tabelle | 5443 | 5428 | 23 | 0.5012 | 0.100534 | 0.007287 | 7.248 | 7.079 | 1.557 | 2.302 | 12.41 | -0.1158 | 0.5 | 1.221e-07 | 3.351e-05 | 4.405
29 | 24.07.2025 | Standard | 0 | S2 | Oszillationsfrequenzen Tabelle | 5470 | 5455 | 23 | 0.631 | 0.100473 | 0.00744 | 7.405 | 7.219 | 1.649 | 1.868 | 12.87 | -0.1149 | 0.5 | 1.246e-07 | 3.349e-05 | 5.088
30 | 24.07.2025 | Standard | 0 | S2 | Oszillationsfrequenzen Tabelle | 5495 | 5480 | 23 | 0.7943 | 0.100578 | 0.007557 | 7.514 | 7.309 | 1.742 | 1.506 | 13.41 | -0.1149 | 0.5 | 1.266e-07 | 3.353e-05 | 5.754
31 | 24.07.2025 | Standard | 0 | S2 | Oszillationsfrequenzen Tabelle | 5520 | 5505 | 23 | 1 | 0.100105 | 0.007716 | 7.708 | 7.469 | 1.903 | 1.227 | 14.29 | -0.1142 | 0.5 | 1.293e-07 | 3.337e-05 | 6.786
1 | 24.07.2025 | Standard | 1 | S2.1 | Oszillationsfrequenzen Tabelle | 55.43 | 25 | 23.01 | 1 | 0.0983848 | 0.02585 | 26.27 | 25.7 | 5.47 | 4.181 | 12.02 | -0.02233 | 0.5 | 4.33e-07 | 3.28e-05 | 1.092
2 | 24.07.2025 | Standard | 1 | S2.1 | Oszillationsfrequenzen Tabelle | 80.47 | 50.04 | 23 | 0.7943 | 0.0991516 | 0.02567 | 25.89 | 25.35 | 5.244 | 5.187 | 11.69 | -0.02367 | 0.5 | 4.3e-07 | 3.305e-05 | 0.9077
3 | 24.07.2025 | Standard | 1 | S2.1 | Oszillationsfrequenzen Tabelle | 106.8 | 76.39 | 23.01 | 0.631 | 0.0995142 | 0.02539 | 25.52 | 25.02 | 5.015 | 6.437 | 11.33 | -0.02439 | 0.5 | 4.254e-07 | 3.317e-05 | 0.583
4 | 24.07.2025 | Standard | 1 | S2.1 | Oszillationsfrequenzen Tabelle | 132.8 | 102.4 | 23.01 | 0.5012 | 0.100368 | 0.02527 | 25.18 | 24.71 | 4.815 | 7.995 | 11.03 | -0.02488 | 0.5 | 4.234e-07 | 3.346e-05 | 0.5419
5 | 24.07.2025 | Standard | 1 | S2.1 | Oszillationsfrequenzen Tabelle | 157.9 | 127.4 | 23 | 0.3981 | 0.0996217 | 0.02477 | 24.86 | 24.41 | 4.717 | 9.938 | 10.94 | -0.02494 | 0.5 | 4.149e-07 | 3.321e-05 | 0.3077
6 | 24.07.2025 | Standard | 1 | S2.1 | Oszillationsfrequenzen Tabelle | 184.2 | 153.8 | 23 | 0.3162 | 0.0997107 | 0.02423 | 24.3 | 23.85 | 4.647 | 12.23 | 11.03 | -0.02451 | 0.5 | 4.058e-07 | 3.324e-05 | 0.2582
7 | 24.07.2025 | Standard | 1 | S2.1 | Oszillationsfrequenzen Tabelle | 212.2 | 181.7 | 23 | 0.2512 | 0.100651 | 0.02409 | 23.94 | 23.52 | 4.446 | 15.17 | 10.7 | -0.02468 | 0.5 | 4.036e-07 | 3.355e-05 | 0.2062
8 | 24.07.2025 | Standard | 1 | S2.1 | Oszillationsfrequenzen Tabelle | 237.2 | 206.8 | 23 | 0.1995 | 0.104173 | 0.02453 | 23.55 | 23.17 | 4.218 | 18.78 | 10.32 | -0.02543 | 0.5 | 4.109e-07 | 3.473e-05 | 0.2057
9 | 24.07.2025 | Standard | 1 | S2.1 | Oszillationsfrequenzen Tabelle | 263.5 | 233.1 | 23 | 0.1585 | 0.103386 | 0.02392 | 23.14 | 22.71 | 4.409 | 23.24 | 10.98 | -0.02603 | 0.5 | 4.008e-07 | 3.446e-05 | 0.605
10 | 24.07.2025 | Standard | 1 | S2.1 | Oszillationsfrequenzen Tabelle | 291.5 | 261.1 | 22.99 | 0.1259 | 0.105094 | 0.02391 | 22.75 | 22.35 | 4.283 | 28.77 | 10.85 | -0.02587 | 0.5 | 4.006e-07 | 3.503e-05 | 1.146
11 | 24.07.2025 | Standard | 1 | S2.1 | Oszillationsfrequenzen Tabelle | 321.5 | 291.1 | 22.99 | 0.1 | 0.10099 | 0.02264 | 22.42 | 22.01 | 4.283 | 35.68 | 11.01 | -0.02628 | 0.5 | 3.793e-07 | 3.366e-05 | 1.618
12 | 24.07.2025 | Standard | 1 | S2.1 | Oszillationsfrequenzen Tabelle | 354.1 | 323.7 | 22.99 | 0.07943 | 0.0973879 | 0.02206 | 22.65 | 22.12 | 4.879 | 45.39 | 12.44 | -0.02666 | 0.5 | 3.696e-07 | 3.246e-05 | 3.502
13 | 24.07.2025 | Standard | 1 | S2.1 | Oszillationsfrequenzen Tabelle | 389.9 | 359.5 | 22.99 | 0.0631 | 0.0962527 | 0.02125 | 22.08 | 21.71 | 4.041 | 55.7 | 10.54 | -0.02621 | 0.5 | 3.561e-07 | 3.209e-05 | 0.9907
14 | 24.07.2025 | Standard | 1 | S2.1 | Oszillationsfrequenzen Tabelle | 429.9 | 399.5 | 22.99 | 0.05012 | 0.0974872 | 0.0212 | 21.75 | 21.41 | 3.813 | 69.06 | 10.1 | -0.02649 | 0.5 | 3.552e-07 | 3.25e-05 | 0.6826
15 | 24.07.2025 | Standard | 1 | S2.1 | Oszillationsfrequenzen Tabelle | 475 | 444.6 | 22.98 | 0.03981 | 0.0989672 | 0.02129 | 21.51 | 21.11 | 4.132 | 85.99 | 11.08 | -0.0273 | 0.5 | 3.566e-07 | 3.299e-05 | 1.122
16 | 24.07.2025 | Standard | 1 | S2.1 | Oszillationsfrequenzen Tabelle | 526.7 | 496.2 | 22.99 | 0.03162 | 0.100052 | 0.02089 | 20.88 | 20.52 | 3.893 | 105.1 | 10.74 | -0.0276 | 0.5 | 3.5e-07 | 3.335e-05 | 0.6391
17 | 24.07.2025 | Standard | 1 | S2.1 | Oszillationsfrequenzen Tabelle | 586.5 | 556.1 | 22.99 | 0.02512 | 0.0991721 | 0.02062 | 20.79 | 20.46 | 3.713 | 131.7 | 10.29 | -0.02896 | 0.5 | 3.454e-07 | 3.306e-05 | 0.8152
18 | 24.07.2025 | Standard | 1 | S2.1 | Oszillationsfrequenzen Tabelle | 656.6 | 626.2 | 23 | 0.01995 | 0.100187 | 0.02027 | 20.24 | 19.88 | 3.763 | 161.4 | 10.72 | -0.02957 | 0.5 | 3.396e-07 | 3.34e-05 | 0.6563
19 | 24.07.2025 | Standard | 1 | S2.1 | Oszillationsfrequenzen Tabelle | 739.7 | 709.3 | 23 | 0.01585 | 0.0994407 | 0.02012 | 20.23 | 19.86 | 3.848 | 203.1 | 10.97 | -0.03082 | 0.5 | 3.37e-07 | 3.315e-05 | 0.8544
20 | 24.07.2025 | Standard | 1 | S2.1 | Oszillationsfrequenzen Tabelle | 839.2 | 808.7 | 23 | 0.01259 | 0.0994123 | 0.01978 | 19.9 | 19.55 | 3.71 | 251.6 | 10.74 | -0.03173 | 0.5 | 3.314e-07 | 3.314e-05 | 1.076
21 | 24.07.2025 | Standard | 1 | S2.1 | Oszillationsfrequenzen Tabelle | 959.2 | 928.7 | 23 | 0.01 | 0.0995571 | 0.0196 | 19.69 | 19.36 | 3.59 | 313.3 | 10.51 | -0.033 | 0.5 | 3.283e-07 | 3.319e-05 | 0.7199
22 | 24.07.2025 | Standard | 1 | S2.1 | Oszillationsfrequenzen Tabelle | 1105 | 1075 | 23 | 0.007943 | 0.098813 | 0.01937 | 19.61 | 19.27 | 3.622 | 392.8 | 10.64 | -0.03441 | 0.5 | 3.246e-07 | 3.294e-05 | 0.8323
23 | 24.07.2025 | Standard | 1 | S2.1 | Oszillationsfrequenzen Tabelle | 1284 | 1253 | 23 | 0.00631 | 0.0990299 | 0.01909 | 19.27 | 18.94 | 3.558 | 486.2 | 10.64 | -0.03695 | 0.5 | 3.198e-07 | 3.301e-05 | 1.634
24 | 24.07.2025 | Standard | 1 | S2.1 | Oszillationsfrequenzen Tabelle | 1503 | 1473 | 23 | 0.005012 | 0.0991947 | 0.01898 | 19.13 | 18.77 | 3.673 | 607.5 | 11.07 | -0.04095 | 0.5 | 3.179e-07 | 3.307e-05 | 1.29
25 | 24.07.2025 | Standard | 1 | S2.1 | Oszillationsfrequenzen Tabelle | 1774 | 1744 | 23 | 0.003981 | 0.0988601 | 0.01885 | 19.06 | 18.71 | 3.662 | 762.2 | 11.07 | -0.04469 | 0.5 | 3.157e-07 | 3.295e-05 | 1.029
26 | 24.07.2025 | Standard | 1 | S2.1 | Oszillationsfrequenzen Tabelle | 2111 | 2080 | 23 | 0.003162 | 0.0989459 | 0.01857 | 18.77 | 18.44 | 3.494 | 944.7 | 10.73 | -0.05184 | 0.5 | 3.112e-07 | 3.298e-05 | 1.103
27 | 24.07.2025 | Standard | 1 | S2.1 | Oszillationsfrequenzen Tabelle | 2529 | 2498 | 23 | 0.002512 | 0.0994123 | 0.01846 | 18.57 | 18.29 | 3.215 | 1177 | 9.97 | -0.06397 | 0.5 | 3.093e-07 | 3.314e-05 | 1.651
28 | 24.07.2025 | Standard | 1 | S2.1 | Oszillationsfrequenzen Tabelle | 3050 | 3019 | 23 | 0.001995 | 0.0981303 | 0.01837 | 18.72 | 18.39 | 3.509 | 1493 | 10.8 | -0.1021 | 0.5 | 3.078e-07 | 3.271e-05 | 1.398
29 | 24.07.2025 | Standard | 1 | S2.1 | Oszillationsfrequenzen Tabelle | 3701 | 3670 | 23 | 0.001585 | 0.098193 | 0.0182 | 18.53 | 18.23 | 3.354 | 1861 | 10.43 | -0.1611 | 0.5 | 3.048e-07 | 3.273e-05 | 1.154
30 | 24.07.2025 | Standard | 1 | S2.1 | Oszillationsfrequenzen Tabelle | 4515 | 4485 | 23 | 0.001259 | 0.0987346 | 0.01853 | 18.76 | 18.4 | 3.674 | 2372 | 11.29 | -0.1673 | 0.5 | 3.104e-07 | 3.291e-05 | 2.667
31 | 24.07.2025 | Standard | 1 | S2.1 | Oszillationsfrequenzen Tabelle | 5535 | 5505 | 23 | 0.001 | 0.0986275 | 0.01768 | 17.92 | 17.62 | 3.299 | 2852 | 10.61 | -0.1653 | 0.5 | 2.961e-07 | 3.288e-05 | 2.487 | K066
32 | 24.07.2025 | Standard | 1 | S2.1 | Oszillationsfrequenzen Tabelle | 6555 | 6525 | 23 | 0.0007943 | 0.0986014 | 0.01759 | 17.84 | 17.48 | 3.532 | 3574 | 11.42 | -0.1612 | 0.5 | 2.947e-07 | 3.287e-05 | 2.581 | K004;K066
33 | 24.07.2025 | Standard | 1 | S2.1 | Oszillationsfrequenzen Tabelle | 7575 | 7545 | 23 | 0.000631 | 0.0985942 | 0.01702 | 17.26 | 16.84 | 3.796 | 4354 | 12.71 | -0.1572 | 0.5 | 2.851e-07 | 3.287e-05 | 2.749 | K004;K066
34 | 24.07.2025 | Standard | 1 | S2.1 | Oszillationsfrequenzen Tabelle | 8595 | 8565 | 23 | 0.0005012 | 0.0986298 | 0.01709 | 17.33 | 16.97 | 3.525 | 5503 | 11.74 | -0.1546 | 0.5 | 2.863e-07 | 3.288e-05 | 2.624 | K004;K066
35 | 24.07.2025 | Standard | 1 | S2.1 | Oszillationsfrequenzen Tabelle | 9615 | 9585 | 23 | 0.0003981 | 0.0985894 | 0.01602 | 16.25 | 15.69 | 4.236 | 6497 | 15.11 | -0.1495 | 0.5 | 2.684e-07 | 3.286e-05 | 3.967 | K066
36 | 24.07.2025 | Standard | 1 | S2.1 | Oszillationsfrequenzen Tabelle | 10640 | 10600 | 23 | 0.0003162 | 0.0981922 | 0.01537 | 15.65 | 15.47 | 2.374 | 7878 | 8.72 | -0.1473 | 0.5 | 2.575e-07 | 3.273e-05 | 3.143 | K066
37 | 24.07.2025 | Standard | 1 | S2.1 | Oszillationsfrequenzen Tabelle | 11660 | 11630 | 23 | 0.0002512 | 0.0989462 | 0.01371 | 13.85 | 13.1 | 4.491 | 8777 | 18.92 | -0.1442 | 0.5 | 2.296e-07 | 3.298e-05 | 4.165 | K066
38 | 24.07.2025 | Standard | 1 | S2.1 | Oszillationsfrequenzen Tabelle | 12930 | 12900 | 23 | 0.0001995 | 0.0966973 | 0.01186 | 12.26 | 12.05 | 2.289 | 9781 | 10.76 | -0.1425 | 0.5 | 1.986e-07 | 3.223e-05 | 4.079 | K066
39 | 24.07.2025 | Standard | 1 | S2.1 | Oszillationsfrequenzen Tabelle | 14530 | 14500 | 23 | 0.0001585 | 0.0993412 | 0.01698 | 17.09 | 16.53 | 4.339 | 17160 | 14.71 | -0.1368 | 0.5 | 2.844e-07 | 3.312e-05 | 4.295 | K066
40 | 24.07.2025 | Standard | 1 | S2.1 | Oszillationsfrequenzen Tabelle | 16530 | 16500 | 23 | 0.0001259 | 0.0984543 | 0.01063 | 10.8 | 10.78 | 0.5796 | 13650 | 3.08 | -0.1335 | 0.5 | 1.781e-07 | 3.282e-05 | 5.919 | K066
41 | 24.07.2025 | Standard | 1 | S2.1 | Oszillationsfrequenzen Tabelle | 19050 | 19020 | 23 | 0.0001 | 0.099486 | 0.0105 | 10.55 | 8.671 | 6.01 | 16790 | 34.73 | -0.1253 | 0.5 | 1.758e-07 | 3.316e-05 | 8.916 | K066
42 | 24.07.2025 | Standard | 1 | S2.1 | Oszillationsfrequenzen Tabelle | 22220 | 22190 | 23 | 7.943e-05 | 0.0981577 | 0.0122 | 12.43 | 10.29 | 6.978 | 24910 | 34.15 | -0.1156 | 0.5 | 2.044e-07 | 3.272e-05 | 4.621 | K066
43 | 24.07.2025 | Standard | 1 | S2.1 | Oszillationsfrequenzen Tabelle | 26200 | 26170 | 23 | 6.31e-05 | 0.0974929 | 0.01444 | 14.81 | 14.54 | 2.829 | 37350 | 11.01 | -0.1044 | 0.5 | 2.419e-07 | 3.25e-05 | 4.831 | K066
44 | 24.07.2025 | Standard | 1 | S2.1 | Oszillationsfrequenzen Tabelle | 31210 | 31180 | 23 | 5.012e-05 | 0.0977653 | 0.01201 | 12.28 | 10.74 | 5.964 | 39010 | 29.04 | -0.09829 | 0.5 | 2.012e-07 | 3.259e-05 | 4.861 | K066
45 | 24.07.2025 | Standard | 1 | S2.1 | Oszillationsfrequenzen Tabelle | 37510 | 37480 | 23 | 3.981e-05 | 0.0984788 | 0.01479 | 15.02 | 9.898 | 11.29 | 60040 | 48.77 | -0.08903 | 0.5 | 2.478e-07 | 3.283e-05 | 5.214 | K066
46 | 24.07.2025 | Standard | 1 | S2.1 | Oszillationsfrequenzen Tabelle | 45440 | 45410 | 23 | 3.162e-05 | 0.0977809 | 0.007917 | 8.097 | 7.837 | 2.035 | 40750 | 14.56 | -0.07993 | 0.5 | 1.326e-07 | 3.26e-05 | 10.44 | K066
47 | 24.07.2025 | Standard | 1 | S2.1 | Oszillationsfrequenzen Tabelle | 55410 | 55380 | 23 | 2.512e-05 | 0.0993167 | 0.02159 | 21.73 | 21.31 | 4.254 | 137700 | 11.29 | -0.07279 | 0.5 | 3.616e-07 | 3.311e-05 | 2.817 | K066
48 | 24.07.2025 | Standard | 1 | S2.1 | Oszillationsfrequenzen Tabelle | 67960 | 67930 | 25 | 1.995e-05 | 0.0988745 | 0.03883 | 39.27 | 34.63 | 18.52 | 313200 | 28.13 | -0.07282 | 0.5 | 6.505e-07 | 3.296e-05 | 3.543 | K066
49 | 24.07.2025 | Standard | 1 | S2.1 | Oszillationsfrequenzen Tabelle | [16 empty] | K003
1 | 24.07.2025 | Standard | 2 | S2.2 | Oszillationsfrequenzen Tabelle | 1035 | 1020 | 25 | 0.001 | 0.0204554 | 0.00324 | 15.84 | 14.78 | 5.712 | 2521 | 21.14 | -0.1508 | 0.5 | 5.428e-08 | 6.819e-06 | 56.01
2 | 24.07.2025 | Standard | 2 | S2.2 | Oszillationsfrequenzen Tabelle | 1850 | 1834 | 25 | 0.001259 | 0.0191991 | 0.005855 | 30.5 | 29.45 | 7.905 | 3855 | 15.02 | -0.1505 | 0.5 | 9.809e-08 | 6.4e-06 | 10.74
3 | 24.07.2025 | Standard | 2 | S2.2 | Oszillationsfrequenzen Tabelle | 2501 | 2485 | 25 | 0.001585 | 0.0187231 | 0.007084 | 37.83 | 36.92 | 8.283 | 3799 | 12.65 | -0.1511 | 0.5 | 1.187e-07 | 6.241e-06 | 7.397
4 | 24.07.2025 | Standard | 2 | S2.2 | Oszillationsfrequenzen Tabelle | 3022 | 3007 | 25 | 0.001995 | 0.0203458 | 0.007527 | 36.99 | 36.41 | 6.564 | 2951 | 10.22 | -0.1504 | 0.5 | 1.261e-07 | 6.782e-06 | 6.312
5 | 24.07.2025 | Standard | 2 | S2.2 | Oszillationsfrequenzen Tabelle | 3440 | 3425 | 25 | 0.002512 | 0.0199752 | 0.007855 | 39.32 | 38.64 | 7.315 | 2492 | 10.72 | -0.1507 | 0.5 | 1.316e-07 | 6.659e-06 | 5.214
6 | 24.07.2025 | Standard | 2 | S2.2 | Oszillationsfrequenzen Tabelle | 3776 | 3761 | 25 | 0.003162 | 0.0199999 | 0.007891 | 39.45 | 39.14 | 4.929 | 1986 | 7.18 | -0.1512 | 0.5 | 1.322e-07 | 6.667e-06 | 3.508
7 | 24.07.2025 | Standard | 2 | S2.2 | Oszillationsfrequenzen Tabelle | 4048 | 4032 | 25 | 0.003981 | 0.019912 | 0.007841 | 39.38 | 38.64 | 7.595 | 1574 | 11.12 | -0.1511 | 0.5 | 1.314e-07 | 6.638e-06 | 3.041
8 | 24.07.2025 | Standard | 2 | S2.2 | Oszillationsfrequenzen Tabelle | 4267 | 4252 | 25 | 0.005012 | 0.0195842 | 0.007897 | 40.32 | 39.75 | 6.787 | 1281 | 9.69 | -0.1506 | 0.5 | 1.323e-07 | 6.528e-06 | 1.478
9 | 24.07.2025 | Standard | 2 | S2.2 | Oszillationsfrequenzen Tabelle | 4446 | 4430 | 25 | 0.00631 | 0.020182 | 0.008576 | 42.5 | 42.18 | 5.182 | 1072 | 7 | -0.15 | 0.5 | 1.437e-07 | 6.728e-06 | 1.91
10 | 24.07.2025 | Standard | 2 | S2.2 | Oszillationsfrequenzen Tabelle | 4592 | 4576 | 25 | 0.007943 | 0.0200694 | 0.008223 | 40.97 | 40.53 | 6.005 | 820.9 | 8.43 | -0.1497 | 0.5 | 1.378e-07 | 6.69e-06 | 1.3
11 | 24.07.2025 | Standard | 2 | S2.2 | Oszillationsfrequenzen Tabelle | 4712 | 4696 | 25 | 0.01 | 0.019566 | 0.008473 | 43.3 | 42.81 | 6.509 | 689.2 | 8.65 | -0.1498 | 0.5 | 1.419e-07 | 6.522e-06 | 1.864
12 | 24.07.2025 | Standard | 2 | S2.2 | Oszillationsfrequenzen Tabelle | 4811 | 4796 | 25 | 0.01259 | 0.0201132 | 0.00863 | 42.91 | 42.46 | 6.16 | 542.5 | 8.25 | -0.1495 | 0.5 | 1.446e-07 | 6.705e-06 | 1.237
13 | 24.07.2025 | Standard | 2 | S2.2 | Oszillationsfrequenzen Tabelle | 4894 | 4879 | 25 | 0.01585 | 0.0200411 | 0.00871 | 43.46 | 43.14 | 5.247 | 436.5 | 6.93 | -0.1497 | 0.5 | 1.459e-07 | 6.681e-06 | 0.8533
14 | 24.07.2025 | Standard | 2 | S2.2 | Oszillationsfrequenzen Tabelle | 4964 | 4949 | 25 | 0.01995 | 0.0196019 | 0.008646 | 44.11 | 43.79 | 5.32 | 351.8 | 6.93 | -0.1494 | 0.5 | 1.448e-07 | 6.534e-06 | 0.7461
15 | 24.07.2025 | Standard | 2 | S2.2 | Oszillationsfrequenzen Tabelle | 5024 | 5009 | 25 | 0.02512 | 0.0192656 | 0.008557 | 44.42 | 44.14 | 4.922 | 281.4 | 6.36 | -0.1496 | 0.5 | 1.434e-07 | 6.422e-06 | 0.9015
16 | 24.07.2025 | Standard | 2 | S2.2 | Oszillationsfrequenzen Tabelle | 5076 | 5060 | 25 | 0.03162 | 0.0179366 | 0.008746 | 48.76 | 48.15 | 7.692 | 245.4 | 9.08 | -0.1494 | 0.5 | 1.465e-07 | 5.979e-06 | 8.393
17 | 24.07.2025 | Standard | 2 | S2.2 | Oszillationsfrequenzen Tabelle | 5121 | 5105 | 25 | 0.03981 | 0.0382149 | 0.01579 | 41.32 | 38.17 | 15.82 | 165.2 | 22.51 | -0.1495 | 0.5 | 2.645e-07 | 1.274e-05 | 28.75
18 | 24.07.2025 | Standard | 2 | S2.2 | Oszillationsfrequenzen Tabelle | 5161 | 5145 | 25 | 0.05012 | 0.0674042 | 0.02876 | 42.67 | 41.69 | 9.096 | 135.5 | 12.31 | -0.1491 | 0.5 | 4.818e-07 | 2.247e-05 | 9.426
19 | 24.07.2025 | Standard | 2 | S2.2 | Oszillationsfrequenzen Tabelle | 5197 | 5181 | 25 | 0.0631 | 0.0860693 | 0.0394 | 45.77 | 45.2 | 7.238 | 115.5 | 9.1 | -0.1488 | 0.5 | 6.6e-07 | 2.869e-05 | 5.761
20 | 24.07.2025 | Standard | 2 | S2.2 | Oszillationsfrequenzen Tabelle | 5229 | 5214 | 25 | 0.07943 | 0.0997861 | 0.04482 | 44.91 | 44.42 | 6.655 | 89.99 | 8.52 | -0.1498 | 0.5 | 7.508e-07 | 3.326e-05 | 0.9822
21 | 24.07.2025 | Standard | 2 | S2.2 | Oszillationsfrequenzen Tabelle | 5259 | 5244 | 25 | 0.1 | 0.100151 | 0.0447 | 44.63 | 44.16 | 6.475 | 71.03 | 8.34 | -0.1486 | 0.5 | 7.488e-07 | 3.339e-05 | 0.2861
22 | 24.07.2025 | Standard | 2 | S2.2 | Oszillationsfrequenzen Tabelle | 5287 | 5272 | 25 | 0.1259 | 0.0991108 | 0.04525 | 45.66 | 45.11 | 7.064 | 57.72 | 8.9 | -0.1498 | 0.5 | 7.581e-07 | 3.304e-05 | 0.07771
23 | 24.07.2025 | Standard | 2 | S2.2 | Oszillationsfrequenzen Tabelle | 5313 | 5298 | 25 | 0.1585 | 0.101223 | 0.04645 | 45.89 | 45.36 | 6.968 | 46.08 | 8.73 | -0.1505 | 0.5 | 7.782e-07 | 3.374e-05 | 0.3421
24 | 24.07.2025 | Standard | 2 | S2.2 | Oszillationsfrequenzen Tabelle | 5338 | 5323 | 25 | 0.1995 | 0.100348 | 0.04662 | 46.46 | 45.9 | 7.172 | 37.06 | 8.88 | -0.1494 | 0.5 | 7.81e-07 | 3.345e-05 | 0.1203
25 | 24.07.2025 | Standard | 2 | S2.2 | Oszillationsfrequenzen Tabelle | 5366 | 5351 | 25 | 0.2512 | 0.100288 | 0.04742 | 47.29 | 46.71 | 7.384 | 29.96 | 8.98 | -0.1504 | 0.5 | 7.944e-07 | 3.343e-05 | 0.08405
26 | 24.07.2025 | Standard | 2 | S2.2 | Oszillationsfrequenzen Tabelle | 5393 | 5377 | 25 | 0.3162 | 0.100576 | 0.04817 | 47.89 | 47.33 | 7.331 | 24.1 | 8.8 | -0.1495 | 0.5 | 8.07e-07 | 3.353e-05 | 0.132
27 | 24.07.2025 | Standard | 2 | S2.2 | Oszillationsfrequenzen Tabelle | 5418 | 5402 | 25 | 0.3981 | 0.0998828 | 0.04877 | 48.83 | 48.15 | 8.076 | 19.52 | 9.52 | -0.1498 | 0.5 | 8.17e-07 | 3.33e-05 | 0.09277
28 | 24.07.2025 | Standard | 2 | S2.2 | Oszillationsfrequenzen Tabelle | 5444 | 5429 | 25 | 0.5012 | 0.10046 | 0.04994 | 49.71 | 49.01 | 8.297 | 15.79 | 9.61 | -0.1501 | 0.5 | 8.366e-07 | 3.349e-05 | 0.2684
29 | 24.07.2025 | Standard | 2 | S2.2 | Oszillationsfrequenzen Tabelle | 5470 | 5455 | 25 | 0.631 | 0.0997908 | 0.05057 | 50.67 | 49.93 | 8.651 | 12.78 | 9.83 | -0.149 | 0.5 | 8.471e-07 | 3.327e-05 | 0.1764
30 | 24.07.2025 | Standard | 2 | S2.2 | Oszillationsfrequenzen Tabelle | 5495 | 5480 | 25 | 0.7943 | 0.100761 | 0.05183 | 51.44 | 50.64 | 9.004 | 10.31 | 10.08 | -0.1498 | 0.5 | 8.682e-07 | 3.359e-05 | 0.2389
31 | 24.07.2025 | Standard | 2 | S2.2 | Oszillationsfrequenzen Tabelle | 5520 | 5505 | 25 | 1 | 0.0993955 | 0.05218 | 52.49 | 51.63 | 9.47 | 8.355 | 10.39 | -0.1493 | 0.5 | 8.741e-07 | 3.313e-05 | 0.3006
1 | 04.12.2025 | Spritz | 0 | S5 | Oszillationsfrequenzen Tabelle | 1038 | 1020 | 25 | 0.001 | 0.0196192 | 0.0007692 | 3.921 | 3.076 | 2.432 | 624 | 38.33 | -0.1469 | 0.5 | 1.289e-08 | 6.54e-06 | 140.6
2 | 04.12.2025 | Spritz | 0 | S5 | Oszillationsfrequenzen Tabelle | 1853 | 1834 | 25 | 0.001259 | 0.0196442 | 0.0004601 | 2.342 | 2.306 | 0.4108 | 296.1 | 10.1 | -0.1455 | 0.5 | 7.708e-09 | 6.548e-06 | 22.61
3 | 04.12.2025 | Spritz | 0 | S5 | Oszillationsfrequenzen Tabelle | 2503 | 2485 | 25 | 0.001585 | 0.0208297 | 0.0005784 | 2.777 | 2.717 | 0.5734 | 278.8 | 11.92 | -0.1443 | 0.5 | 9.689e-09 | 6.944e-06 | 43.77
4 | 04.12.2025 | Spritz | 0 | S5 | Oszillationsfrequenzen Tabelle | 3025 | 3007 | 25 | 0.001995 | 0.0198401 | 0.0004017 | 2.025 | 1.907 | 0.6815 | 161.5 | 19.67 | -0.1417 | 0.5 | 6.73e-09 | 6.614e-06 | 34.71
5 | 04.12.2025 | Spritz | 0 | S5 | Oszillationsfrequenzen Tabelle | 3443 | 3425 | 25 | 0.002512 | 0.0200211 | 0.0003894 | 1.945 | 1.899 | 0.4215 | 123.2 | 12.52 | -0.1422 | 0.5 | 6.523e-09 | 6.674e-06 | 27.83
6 | 04.12.2025 | Spritz | 0 | S5 | Oszillationsfrequenzen Tabelle | 3779 | 3761 | 25 | 0.003162 | 0.0199285 | 0.0004132 | 2.073 | 2.071 | 0.09953 | 104.4 | -2.75 | -0.141 | 0.5 | 6.922e-09 | 6.643e-06 | 25.92 | K019
7 | 04.12.2025 | Spritz | 0 | S5 | Oszillationsfrequenzen Tabelle | 4050 | 4032 | 25 | 0.003981 | 0.0197863 | 0.0005473 | 2.766 | 2.504 | 1.176 | 110.6 | 25.15 | -0.1403 | 0.5 | 9.169e-09 | 6.596e-06 | 29.09
8 | 04.12.2025 | Spritz | 0 | S5 | Oszillationsfrequenzen Tabelle | 4270 | 4252 | 25 | 0.005012 | 0.0211015 | 0.0002971 | 1.408 | 1.408 | 0.02794 | 44.72 | -1.14 | -0.1405 | 0.5 | 4.978e-09 | 7.034e-06 | 44.84 | K019
9 | 04.12.2025 | Spritz | 0 | S5 | Oszillationsfrequenzen Tabelle | 4448 | 4430 | 25 | 0.00631 | 0.0207308 | 0.0003347 | 1.615 | 1.493 | 0.6156 | 40.73 | 22.41 | -0.1402 | 0.5 | 5.608e-09 | 6.911e-06 | 39.88
10 | 04.12.2025 | Spritz | 0 | S5 | Oszillationsfrequenzen Tabelle | 4594 | 4576 | 25 | 0.007943 | 0.0203547 | 0.0004902 | 2.408 | 2.297 | 0.7235 | 48.25 | 17.48 | -0.1393 | 0.5 | 8.212e-09 | 6.785e-06 | 8.165
11 | 04.12.2025 | Spritz | 0 | S5 | Oszillationsfrequenzen Tabelle | 4714 | 4696 | 25 | 0.01 | 0.0204717 | 0.0004622 | 2.258 | 2.123 | 0.7681 | 35.93 | 19.89 | -0.1388 | 0.5 | 7.743e-09 | 6.824e-06 | 20.15
12 | 04.12.2025 | Spritz | 0 | S5 | Oszillationsfrequenzen Tabelle | 4814 | 4796 | 25 | 0.01259 | 0.0195493 | 0.000431 | 2.204 | 2.177 | 0.3476 | 27.87 | 9.07 | -0.139 | 0.5 | 7.22e-09 | 6.517e-06 | 15.62
13 | 04.12.2025 | Spritz | 0 | S5 | Oszillationsfrequenzen Tabelle | 4897 | 4879 | 25 | 0.01585 | 0.0211012 | 0.0005391 | 2.555 | 2.532 | 0.3443 | 25.66 | 7.74 | -0.1387 | 0.5 | 9.032e-09 | 7.034e-06 | 8.579
14 | 04.12.2025 | Spritz | 0 | S5 | Oszillationsfrequenzen Tabelle | 4967 | 4949 | 25 | 0.01995 | 0.0204516 | 0.0005504 | 2.691 | 2.667 | 0.364 | 21.47 | 7.77 | -0.1385 | 0.5 | 9.221e-09 | 6.818e-06 | 11.38
15 | 04.12.2025 | Spritz | 0 | S5 | Oszillationsfrequenzen Tabelle | 5027 | 5009 | 25 | 0.02512 | 0.0198223 | 0.0005914 | 2.983 | 2.902 | 0.6913 | 18.9 | 13.4 | -0.1385 | 0.5 | 9.907e-09 | 6.608e-06 | 11.41
16 | 04.12.2025 | Spritz | 0 | S5 | Oszillationsfrequenzen Tabelle | 5078 | 5060 | 25 | 0.03162 | 0.0197901 | 0.0005081 | 2.568 | 2.518 | 0.5023 | 12.92 | 11.28 | -0.1382 | 0.5 | 8.513e-09 | 6.597e-06 | 13.52
17 | 04.12.2025 | Spritz | 0 | S5 | Oszillationsfrequenzen Tabelle | 5123 | 5105 | 25 | 0.03981 | 0.0397243 | 0.000991 | 2.495 | 2.332 | 0.8866 | 9.973 | 20.82 | -0.1378 | 0.5 | 1.66e-08 | 1.324e-05 | 23.11
18 | 04.12.2025 | Spritz | 0 | S5 | Oszillationsfrequenzen Tabelle | 5163 | 5145 | 25 | 0.05012 | 0.0714532 | 0.001657 | 2.319 | 2.234 | 0.6223 | 7.365 | 15.57 | -0.1392 | 0.5 | 2.776e-08 | 2.382e-05 | 7.173
19 | 04.12.2025 | Spritz | 0 | S5 | Oszillationsfrequenzen Tabelle | 5199 | 5181 | 25 | 0.0631 | 0.0932174 | 0.002089 | 2.241 | 2.199 | 0.4327 | 5.652 | 11.13 | -0.1382 | 0.5 | 3.499e-08 | 3.107e-05 | 6.9
20 | 04.12.2025 | Spritz | 0 | S5 | Oszillationsfrequenzen Tabelle | 5232 | 5214 | 25 | 0.07943 | 0.0973665 | 0.00217 | 2.229 | 2.174 | 0.4901 | 4.466 | 12.7 | -0.1387 | 0.5 | 3.636e-08 | 3.246e-05 | 5.153
21 | 04.12.2025 | Spritz | 0 | S5 | Oszillationsfrequenzen Tabelle | 5262 | 5244 | 25 | 0.1 | 0.100745 | 0.00231 | 2.292 | 2.253 | 0.4253 | 3.649 | 10.69 | -0.1375 | 0.5 | 3.869e-08 | 3.358e-05 | 7.185
22 | 04.12.2025 | Spritz | 0 | S5 | Oszillationsfrequenzen Tabelle | 5290 | 5272 | 25 | 0.1259 | 0.0992908 | 0.002188 | 2.204 | 2.137 | 0.5391 | 2.786 | 14.16 | -0.1383 | 0.5 | 3.666e-08 | 3.31e-05 | 4.379
23 | 04.12.2025 | Spritz | 0 | S5 | Oszillationsfrequenzen Tabelle | 5316 | 5298 | 25 | 0.1585 | 0.099169 | 0.002243 | 2.262 | 2.197 | 0.5391 | 2.271 | 13.79 | -0.1372 | 0.5 | 3.758e-08 | 3.306e-05 | 6.061
24 | 04.12.2025 | Spritz | 0 | S5 | Oszillationsfrequenzen Tabelle | 5341 | 5323 | 25 | 0.1995 | 0.100223 | 0.002298 | 2.293 | 2.208 | 0.6163 | 1.829 | 15.59 | -0.1372 | 0.5 | 3.85e-08 | 3.341e-05 | 5.882
25 | 04.12.2025 | Spritz | 0 | S5 | Oszillationsfrequenzen Tabelle | 5369 | 5351 | 25 | 0.2512 | 0.099243 | 0.002275 | 2.292 | 2.199 | 0.6475 | 1.452 | 16.41 | -0.1377 | 0.5 | 3.811e-08 | 3.308e-05 | 6.974
26 | 04.12.2025 | Spritz | 0 | S5 | Oszillationsfrequenzen Tabelle | 5396 | 5377 | 25 | 0.3162 | 0.100345 | 0.002364 | 2.356 | 2.259 | 0.6691 | 1.186 | 16.5 | -0.1371 | 0.5 | 3.96e-08 | 3.345e-05 | 6.708
27 | 04.12.2025 | Spritz | 0 | S5 | Oszillationsfrequenzen Tabelle | 5421 | 5402 | 25 | 0.3981 | 0.0998791 | 0.002405 | 2.408 | 2.282 | 0.767 | 0.9625 | 18.58 | -0.1365 | 0.5 | 4.029e-08 | 3.329e-05 | 7.916
28 | 04.12.2025 | Spritz | 0 | S5 | Oszillationsfrequenzen Tabelle | 5447 | 5429 | 25 | 0.5012 | 0.10026 | 0.00243 | 2.424 | 2.275 | 0.836 | 0.7697 | 20.18 | -0.1368 | 0.5 | 4.071e-08 | 3.342e-05 | 10.09
29 | 04.12.2025 | Spritz | 0 | S5 | Oszillationsfrequenzen Tabelle | 5473 | 5455 | 25 | 0.631 | 0.10069 | 0.002464 | 2.447 | 2.24 | 0.9856 | 0.6172 | 23.75 | -0.1378 | 0.5 | 4.127e-08 | 3.357e-05 | 14.41
30 | 04.12.2025 | Spritz | 0 | S5 | Oszillationsfrequenzen Tabelle | 5498 | 5480 | 25 | 0.7943 | 0.0996772 | 0.002477 | 2.485 | 2.249 | 1.057 | 0.498 | 25.18 | -0.1374 | 0.5 | 4.15e-08 | 3.323e-05 | 15.84
31 | 04.12.2025 | Spritz | 0 | S5 | Oszillationsfrequenzen Tabelle | 5523 | 5505 | 25 | 1 | 0.0997149 | 0.002568 | 2.576 | 2.315 | 1.128 | 0.4099 | 25.98 | -0.1371 | 0.5 | 4.303e-08 | 3.324e-05 | 21.66
1 | 04.12.2025 | Spritz | 1 | S5.1 | Oszillationsfrequenzen Tabelle | 1032 | 1020 | 25 | 0.001 | 0.0202011 | 0.0004933 | 2.442 | 2.067 | 1.3 | 388.6 | 32.16 | -0.1745 | 0.5 | 8.264e-09 | 6.734e-06 | 34.78
2 | 04.12.2025 | Spritz | 1 | S5.1 | Oszillationsfrequenzen Tabelle | 1847 | 1834 | 25 | 0.001259 | 0.0194714 | 0.0003993 | 2.051 | 1.884 | 0.8097 | 259.2 | 23.26 | -0.1724 | 0.5 | 6.689e-09 | 6.491e-06 | 50.52
3 | 04.12.2025 | Spritz | 1 | S5.1 | Oszillationsfrequenzen Tabelle | 2498 | 2485 | 25 | 0.001585 | 0.0202315 | 0.0005954 | 2.943 | 2.837 | 0.7826 | 295.6 | 15.42 | -0.1716 | 0.5 | 9.975e-09 | 6.744e-06 | 11.88
4 | 04.12.2025 | Spritz | 1 | S5.1 | Oszillationsfrequenzen Tabelle | 3019 | 3007 | 25 | 0.001995 | 0.0193405 | 0.0005936 | 3.069 | 3.025 | 0.5183 | 244.8 | 9.72 | -0.1704 | 0.5 | 9.945e-09 | 6.447e-06 | 10.93
5 | 04.12.2025 | Spritz | 1 | S5.1 | Oszillationsfrequenzen Tabelle | 3437 | 3425 | 25 | 0.002512 | 0.0199324 | 0.000583 | 2.925 | 2.708 | 1.107 | 185.3 | 22.23 | -0.1688 | 0.5 | 9.767e-09 | 6.644e-06 | 15.97
6 | 04.12.2025 | Spritz | 1 | S5.1 | Oszillationsfrequenzen Tabelle | 3773 | 3761 | 25 | 0.003162 | 0.0199822 | 0.0006541 | 3.274 | 3.226 | 0.5562 | 164.8 | 9.78 | -0.1672 | 0.5 | 1.096e-08 | 6.661e-06 | 15.35
7 | 04.12.2025 | Spritz | 1 | S5.1 | Oszillationsfrequenzen Tabelle | 4044 | 4032 | 25 | 0.003981 | 0.0200239 | 0.0006101 | 3.047 | 3.016 | 0.4373 | 121.8 | 8.25 | -0.1664 | 0.5 | 1.022e-08 | 6.675e-06 | 10.98
8 | 04.12.2025 | Spritz | 1 | S5.1 | Oszillationsfrequenzen Tabelle | 4264 | 4252 | 25 | 0.005012 | 0.0203626 | 0.0005192 | 2.55 | 2.548 | 0.07674 | 80.96 | -1.72 | -0.1656 | 0.5 | 8.697e-09 | 6.788e-06 | 15.19 | K019
9 | 04.12.2025 | Spritz | 1 | S5.1 | Oszillationsfrequenzen Tabelle | 4442 | 4430 | 25 | 0.00631 | 0.0205793 | 0.0006163 | 2.995 | 2.969 | 0.3928 | 75.55 | 7.54 | -0.1651 | 0.5 | 1.033e-08 | 6.86e-06 | 10.19
10 | 04.12.2025 | Spritz | 1 | S5.1 | Oszillationsfrequenzen Tabelle | 4588 | 4576 | 25 | 0.007943 | 0.0201893 | 0.0006768 | 3.352 | 3.313 | 0.5084 | 67.16 | 8.72 | -0.1651 | 0.5 | 1.134e-08 | 6.73e-06 | 10.67
11 | 04.12.2025 | Spritz | 1 | S5.1 | Oszillationsfrequenzen Tabelle | 4708 | 4696 | 25 | 0.01 | 0.0203529 | 0.0006492 | 3.19 | 3.179 | 0.2653 | 50.76 | 4.77 | -0.1652 | 0.5 | 1.088e-08 | 6.785e-06 | 9.989
12 | 04.12.2025 | Spritz | 1 | S5.1 | Oszillationsfrequenzen Tabelle | 4808 | 4796 | 25 | 0.01259 | 0.0207675 | 0.0006818 | 3.283 | 3.242 | 0.5171 | 41.5 | 9.06 | -0.1645 | 0.5 | 1.142e-08 | 6.923e-06 | 10.72
13 | 04.12.2025 | Spritz | 1 | S5.1 | Oszillationsfrequenzen Tabelle | 4891 | 4879 | 25 | 0.01585 | 0.0202631 | 0.0007109 | 3.508 | 3.478 | 0.4627 | 35.23 | 7.58 | -0.1644 | 0.5 | 1.191e-08 | 6.755e-06 | 8.417
14 | 04.12.2025 | Spritz | 1 | S5.1 | Oszillationsfrequenzen Tabelle | 4961 | 4949 | 25 | 0.01995 | 0.0198695 | 0.0006925 | 3.485 | 3.472 | 0.3069 | 27.8 | 5.05 | -0.1643 | 0.5 | 1.16e-08 | 6.623e-06 | 8.338
15 | 04.12.2025 | Spritz | 1 | S5.1 | Oszillationsfrequenzen Tabelle | 5021 | 5009 | 25 | 0.02512 | 0.0199018 | 0.0006806 | 3.42 | 3.394 | 0.4202 | 21.67 | 7.06 | -0.1652 | 0.5 | 1.14e-08 | 6.634e-06 | 10.89
16 | 04.12.2025 | Spritz | 1 | S5.1 | Oszillationsfrequenzen Tabelle | 5072 | 5060 | 25 | 0.03162 | 0.019826 | 0.000736 | 3.713 | 3.691 | 0.3967 | 18.68 | 6.13 | -0.1647 | 0.5 | 1.233e-08 | 6.609e-06 | 7.852
17 | 04.12.2025 | Spritz | 1 | S5.1 | Oszillationsfrequenzen Tabelle | 5118 | 5105 | 25 | 0.03981 | 0.0396205 | 0.001333 | 3.363 | 3.151 | 1.176 | 13.45 | 20.47 | -0.1642 | 0.5 | 2.232e-08 | 1.321e-05 | 21.73
18 | 04.12.2025 | Spritz | 1 | S5.1 | Oszillationsfrequenzen Tabelle | 5158 | 5145 | 25 | 0.05012 | 0.0721271 | 0.002242 | 3.108 | 3.031 | 0.6869 | 9.87 | 12.77 | -0.1643 | 0.5 | 3.756e-08 | 2.404e-05 | 6.238
19 | 04.12.2025 | Spritz | 1 | S5.1 | Oszillationsfrequenzen Tabelle | 5193 | 5181 | 25 | 0.0631 | 0.0930019 | 0.002815 | 3.027 | 2.984 | 0.5046 | 7.635 | 9.6 | -0.1642 | 0.5 | 4.716e-08 | 3.1e-05 | 5.991
20 | 04.12.2025 | Spritz | 1 | S5.1 | Oszillationsfrequenzen Tabelle | 5226 | 5214 | 25 | 0.07943 | 0.0993268 | 0.002988 | 3.008 | 2.947 | 0.6029 | 6.027 | 11.56 | -0.1641 | 0.5 | 5.006e-08 | 3.311e-05 | 2.95
21 | 04.12.2025 | Spritz | 1 | S5.1 | Oszillationsfrequenzen Tabelle | 5256 | 5244 | 25 | 0.1 | 0.098996 | 0.003043 | 3.074 | 3.023 | 0.5574 | 4.892 | 10.45 | -0.1645 | 0.5 | 5.098e-08 | 3.3e-05 | 3.17
22 | 04.12.2025 | Spritz | 1 | S5.1 | Oszillationsfrequenzen Tabelle | 5284 | 5272 | 25 | 0.1259 | 0.100618 | 0.003086 | 3.067 | 3.006 | 0.6074 | 3.878 | 11.42 | -0.1651 | 0.5 | 5.17e-08 | 3.354e-05 | 3.356
23 | 04.12.2025 | Spritz | 1 | S5.1 | Oszillationsfrequenzen Tabelle | 5310 | 5298 | 25 | 0.1585 | 0.10024 | 0.003136 | 3.129 | 3.058 | 0.6629 | 3.142 | 12.23 | -0.1643 | 0.5 | 5.254e-08 | 3.342e-05 | 5.057
24 | 04.12.2025 | Spritz | 1 | S5.1 | Oszillationsfrequenzen Tabelle | 5335 | 5323 | 25 | 0.1995 | 0.100225 | 0.003163 | 3.156 | 3.073 | 0.7203 | 2.518 | 13.19 | -0.1641 | 0.5 | 5.3e-08 | 3.341e-05 | 4.253
25 | 04.12.2025 | Spritz | 1 | S5.1 | Oszillationsfrequenzen Tabelle | 5363 | 5351 | 25 | 0.2512 | 0.100007 | 0.003243 | 3.243 | 3.152 | 0.7609 | 2.055 | 13.57 | -0.1639 | 0.5 | 5.433e-08 | 3.334e-05 | 5.7
26 | 04.12.2025 | Spritz | 1 | S5.1 | Oszillationsfrequenzen Tabelle | 5390 | 5378 | 25 | 0.3162 | 0.100025 | 0.003259 | 3.258 | 3.147 | 0.8454 | 1.64 | 15.04 | -0.1638 | 0.5 | 5.46e-08 | 3.334e-05 | 6.022
27 | 04.12.2025 | Spritz | 1 | S5.1 | Oszillationsfrequenzen Tabelle | 5415 | 5403 | 25 | 0.3981 | 0.0996868 | 0.003329 | 3.339 | 3.195 | 0.9698 | 1.335 | 16.88 | -0.1645 | 0.5 | 5.576e-08 | 3.323e-05 | 6.924
28 | 04.12.2025 | Spritz | 1 | S5.1 | Oszillationsfrequenzen Tabelle | 5441 | 5429 | 25 | 0.5012 | 0.0996488 | 0.003412 | 3.424 | 3.253 | 1.069 | 1.087 | 18.19 | -0.1645 | 0.5 | 5.715e-08 | 3.322e-05 | 7.222
29 | 04.12.2025 | Spritz | 1 | S5.1 | Oszillationsfrequenzen Tabelle | 5467 | 5455 | 25 | 0.631 | 0.0992385 | 0.003497 | 3.524 | 3.32 | 1.182 | 0.8888 | 19.6 | -0.1638 | 0.5 | 5.858e-08 | 3.308e-05 | 8.761
30 | 04.12.2025 | Spritz | 1 | S5.1 | Oszillationsfrequenzen Tabelle | 5492 | 5480 | 25 | 0.7943 | 0.10121 | 0.003642 | 3.599 | 3.341 | 1.337 | 0.7211 | 21.81 | -0.1639 | 0.5 | 6.102e-08 | 3.374e-05 | 10.2
31 | 04.12.2025 | Spritz | 1 | S5.1 | Oszillationsfrequenzen Tabelle | 5517 | 5505 | 25 | 1 | 0.1004 | 0.003765 | 3.75 | 3.43 | 1.516 | 0.5968 | 23.85 | -0.1637 | 0.5 | 6.307e-08 | 3.347e-05 | 12.27
1 | 04.12.2025 | Spritz | 2 | S5.2 | Oszillationsfrequenzen Tabelle | 1036 | 1020 | 25 | 0.001 | 0.0205776 | 0.001545 | 7.508 | 7.152 | 2.285 | 1195 | 17.72 | -0.05416 | 0.5 | 2.588e-08 | 6.86e-06 | 71.22
2 | 04.12.2025 | Spritz | 2 | S5.2 | Oszillationsfrequenzen Tabelle | 1850 | 1834 | 25 | 0.001259 | 0.0207884 | 0.001083 | 5.212 | 5.042 | 1.319 | 658.9 | 14.66 | -0.06103 | 0.5 | 1.815e-08 | 6.93e-06 | 24.85
3 | 04.12.2025 | Spritz | 2 | S5.2 | Oszillationsfrequenzen Tabelle | 2501 | 2485 | 25 | 0.001585 | 0.020833 | 0.0009776 | 4.693 | 4.485 | 1.379 | 471.2 | 17.09 | -0.06669 | 0.5 | 1.638e-08 | 6.945e-06 | 9.774
4 | 04.12.2025 | Spritz | 2 | S5.2 | Oszillationsfrequenzen Tabelle | 3022 | 3007 | 25.01 | 0.001995 | 0.0195878 | 0.0009069 | 4.63 | 4.465 | 1.225 | 369.3 | 15.34 | -0.07154 | 0.5 | 1.519e-08 | 6.53e-06 | 10.87
5 | 04.12.2025 | Spritz | 2 | S5.2 | Oszillationsfrequenzen Tabelle | 3440 | 3425 | 25 | 0.002512 | 0.0199659 | 0.0009354 | 4.685 | 4.454 | 1.452 | 296.9 | 18.06 | -0.07617 | 0.5 | 1.567e-08 | 6.656e-06 | 7.493
6 | 04.12.2025 | Spritz | 2 | S5.2 | Oszillationsfrequenzen Tabelle | 3777 | 3761 | 25 | 0.003162 | 0.0199274 | 0.0009944 | 4.99 | 4.924 | 0.8121 | 251.1 | 9.37 | -0.07849 | 0.5 | 1.666e-08 | 6.643e-06 | 11.63
7 | 04.12.2025 | Spritz | 2 | S5.2 | Oszillationsfrequenzen Tabelle | 4048 | 4032 | 25 | 0.003981 | 0.0201491 | 0.0009477 | 4.703 | 4.549 | 1.194 | 188 | 14.7 | -0.08141 | 0.5 | 1.588e-08 | 6.717e-06 | 8.436
8 | 04.12.2025 | Spritz | 2 | S5.2 | Oszillationsfrequenzen Tabelle | 4267 | 4252 | 25 | 0.005012 | 0.0212452 | 0.001094 | 5.149 | 4.894 | 1.6 | 163.5 | 18.11 | -0.08406 | 0.5 | 1.833e-08 | 7.082e-06 | 6.351
9 | 04.12.2025 | Spritz | 2 | S5.2 | Oszillationsfrequenzen Tabelle | 4446 | 4430 | 25 | 0.00631 | 0.0195135 | 0.001041 | 5.333 | 5.163 | 1.336 | 134.5 | 14.51 | -0.08554 | 0.5 | 1.743e-08 | 6.505e-06 | 6.492
10 | 04.12.2025 | Spritz | 2 | S5.2 | Oszillationsfrequenzen Tabelle | 4592 | 4576 | 25 | 0.007943 | 0.019802 | 0.001118 | 5.644 | 5.523 | 1.164 | 113.1 | 11.9 | -0.08528 | 0.5 | 1.872e-08 | 6.601e-06 | 2.759
11 | 04.12.2025 | Spritz | 2 | S5.2 | Oszillationsfrequenzen Tabelle | 4712 | 4696 | 25 | 0.01 | 0.0193518 | 0.001144 | 5.912 | 5.703 | 1.558 | 94.1 | 15.28 | -0.0871 | 0.5 | 1.917e-08 | 6.451e-06 | 5.776
12 | 04.12.2025 | Spritz | 2 | S5.2 | Oszillationsfrequenzen Tabelle | 4811 | 4796 | 25 | 0.01259 | 0.0192804 | 0.001167 | 6.051 | 5.987 | 0.8837 | 76.5 | 8.4 | -0.08845 | 0.5 | 1.955e-08 | 6.427e-06 | 4.126
13 | 04.12.2025 | Spritz | 2 | S5.2 | Oszillationsfrequenzen Tabelle | 4894 | 4879 | 25 | 0.01585 | 0.0205724 | 0.001166 | 5.668 | 5.571 | 1.043 | 56.92 | 10.6 | -0.08992 | 0.5 | 1.953e-08 | 6.858e-06 | 5.987
14 | 04.12.2025 | Spritz | 2 | S5.2 | Oszillationsfrequenzen Tabelle | 4964 | 4949 | 25 | 0.01995 | 0.0198131 | 0.00119 | 6.005 | 5.881 | 1.216 | 47.9 | 11.68 | -0.09086 | 0.5 | 1.993e-08 | 6.605e-06 | 6.108
15 | 04.12.2025 | Spritz | 2 | S5.2 | Oszillationsfrequenzen Tabelle | 5024 | 5009 | 25 | 0.02512 | 0.020335 | 0.001243 | 6.11 | 6.045 | 0.8925 | 38.71 | 8.4 | -0.09177 | 0.5 | 2.082e-08 | 6.779e-06 | 3.624
16 | 04.12.2025 | Spritz | 2 | S5.2 | Oszillationsfrequenzen Tabelle | 5076 | 5060 | 25 | 0.03162 | 0.0198601 | 0.001252 | 6.302 | 6.183 | 1.22 | 31.72 | 11.16 | -0.09149 | 0.5 | 2.097e-08 | 6.62e-06 | 9.863
17 | 04.12.2025 | Spritz | 2 | S5.2 | Oszillationsfrequenzen Tabelle | 5121 | 5105 | 25 | 0.03981 | 0.0390588 | 0.00242 | 6.196 | 5.669 | 2.501 | 24.77 | 23.81 | -0.09188 | 0.5 | 4.054e-08 | 1.302e-05 | 22.64
18 | 04.12.2025 | Spritz | 2 | S5.2 | Oszillationsfrequenzen Tabelle | 5161 | 5145 | 25 | 0.05012 | 0.0710963 | 0.004037 | 5.678 | 5.492 | 1.44 | 18.03 | 14.69 | -0.0922 | 0.5 | 6.763e-08 | 2.37e-05 | 7.781
19 | 04.12.2025 | Spritz | 2 | S5.2 | Oszillationsfrequenzen Tabelle | 5197 | 5181 | 25 | 0.0631 | 0.0931943 | 0.005316 | 5.705 | 5.606 | 1.057 | 14.39 | 10.67 | -0.09141 | 0.5 | 8.907e-08 | 3.107e-05 | 4.755
20 | 04.12.2025 | Spritz | 2 | S5.2 | Oszillationsfrequenzen Tabelle | 5229 | 5214 | 25 | 0.07943 | 0.0999891 | 0.005627 | 5.628 | 5.512 | 1.136 | 11.28 | 11.64 | -0.09239 | 0.5 | 9.427e-08 | 3.333e-05 | 1.164
21 | 04.12.2025 | Spritz | 2 | S5.2 | Oszillationsfrequenzen Tabelle | 5259 | 5244 | 25 | 0.1 | 0.0998038 | 0.00581 | 5.822 | 5.722 | 1.074 | 9.265 | 10.63 | -0.09178 | 0.5 | 9.734e-08 | 3.327e-05 | 0.8719
22 | 04.12.2025 | Spritz | 2 | S5.2 | Oszillationsfrequenzen Tabelle | 5287 | 5272 | 25 | 0.1259 | 0.10063 | 0.005901 | 5.864 | 5.752 | 1.137 | 7.413 | 11.18 | -0.09333 | 0.5 | 9.885e-08 | 3.354e-05 | 0.7182
23 | 04.12.2025 | Spritz | 2 | S5.2 | Oszillationsfrequenzen Tabelle | 5314 | 5298 | 25 | 0.1585 | 0.100105 | 0.005964 | 5.957 | 5.843 | 1.163 | 5.982 | 11.26 | -0.09317 | 0.5 | 9.991e-08 | 3.337e-05 | 1.241
24 | 04.12.2025 | Spritz | 2 | S5.2 | Oszillationsfrequenzen Tabelle | 5339 | 5323 | 25 | 0.1995 | 0.100589 | 0.006099 | 6.064 | 5.944 | 1.197 | 4.837 | 11.38 | -0.09318 | 0.5 | 1.022e-07 | 3.353e-05 | 1.158
25 | 04.12.2025 | Spritz | 2 | S5.2 | Oszillationsfrequenzen Tabelle | 5367 | 5351 | 25 | 0.2512 | 0.100961 | 0.006204 | 6.145 | 6.017 | 1.247 | 3.894 | 11.71 | -0.09309 | 0.5 | 1.039e-07 | 3.366e-05 | 1.278
26 | 04.12.2025 | Spritz | 2 | S5.2 | Oszillationsfrequenzen Tabelle | 5393 | 5378 | 25 | 0.3162 | 0.100033 | 0.006265 | 6.263 | 6.137 | 1.251 | 3.152 | 11.53 | -0.09402 | 0.5 | 1.05e-07 | 3.335e-05 | 1.073
27 | 04.12.2025 | Spritz | 2 | S5.2 | Oszillationsfrequenzen Tabelle | 5418 | 5403 | 25 | 0.3981 | 0.100044 | 0.006328 | 6.325 | 6.195 | 1.276 | 2.529 | 11.63 | -0.0946 | 0.5 | 1.06e-07 | 3.335e-05 | 1.585
28 | 04.12.2025 | Spritz | 2 | S5.2 | Oszillationsfrequenzen Tabelle | 5444 | 5429 | 25 | 0.5012 | 0.0996423 | 0.006406 | 6.429 | 6.305 | 1.253 | 2.041 | 11.24 | -0.09431 | 0.5 | 1.073e-07 | 3.322e-05 | 1.91
29 | 04.12.2025 | Spritz | 2 | S5.2 | Oszillationsfrequenzen Tabelle | 5471 | 5455 | 25 | 0.631 | 0.0995069 | 0.006493 | 6.526 | 6.404 | 1.251 | 1.646 | 11.06 | -0.09441 | 0.5 | 1.088e-07 | 3.317e-05 | 2.315
30 | 04.12.2025 | Spritz | 2 | S5.2 | Oszillationsfrequenzen Tabelle | 5496 | 5480 | 25 | 0.7943 | 0.100294 | 0.006633 | 6.613 | 6.505 | 1.191 | 1.325 | 10.38 | -0.09467 | 0.5 | 1.111e-07 | 3.343e-05 | 2.333
31 | 04.12.2025 | Spritz | 2 | S5.2 | Oszillationsfrequenzen Tabelle | 5521 | 5505 | 25 | 1 | 0.0993698 | 0.006695 | 6.738 | 6.618 | 1.261 | 1.072 | 10.79 | -0.09472 | 0.5 | 1.122e-07 | 3.312e-05 | 2.757
1 | 01.11.2024 | Standard | 0 | S1 | Oszillationsfrequenzen Tabelle | 1034 | 1020 | 25 | 0.001 | 0.0205394 | 0.0008184 | 3.985 | 3.326 | 2.194 | 634.2 | 33.41 | -0.05966 | 0.5 | 1.371e-08 | 6.847e-06 | 126.7
2 | 01.11.2024 | Standard | 0 | S1 | Oszillationsfrequenzen Tabelle | 1849 | 1834 | 25 | 0.001259 | 0.0213354 | 0.001578 | 7.397 | 6.894 | 2.681 | 935.2 | 21.25 | -0.09263 | 0.5 | 2.644e-08 | 7.112e-06 | 42.51
3 | 01.11.2024 | Standard | 0 | S1 | Oszillationsfrequenzen Tabelle | 2500 | 2485 | 25 | 0.001585 | 0.0199956 | 0.002619 | 13.1 | 12.96 | 1.903 | 1315 | 8.36 | -0.1528 | 0.5 | 4.387e-08 | 6.666e-06 | 25.49
4 | 01.11.2024 | Standard | 0 | S1 | Oszillationsfrequenzen Tabelle | 3021 | 3007 | 25 | 0.001995 | 0.0198286 | 0.002682 | 13.53 | 13.45 | 1.424 | 1079 | 6.04 | -0.1918 | 0.5 | 4.494e-08 | 6.61e-06 | 39.06
5 | 01.11.2024 | Standard | 0 | S1 | Oszillationsfrequenzen Tabelle | 3439 | 3425 | 25 | 0.002512 | 0.0199095 | 0.002882 | 14.48 | 14.3 | 2.219 | 917.2 | 8.82 | -0.2004 | 0.5 | 4.828e-08 | 6.637e-06 | 10.99
6 | 01.11.2024 | Standard | 0 | S1 | Oszillationsfrequenzen Tabelle | 3775 | 3761 | 25 | 0.003162 | 0.0199853 | 0.002949 | 14.75 | 14.72 | 1.025 | 742.5 | 3.98 | -0.1998 | 0.5 | 4.94e-08 | 6.662e-06 | 20.9
7 | 01.11.2024 | Standard | 0 | S1 | Oszillationsfrequenzen Tabelle | 4046 | 4032 | 25 | 0.003981 | 0.0196096 | 0.002297 | 11.71 | 11.71 | 0.41 | 468.3 | 2.01 | -0.1995 | 0.5 | 3.848e-08 | 6.537e-06 | 18.22
8 | 01.11.2024 | Standard | 0 | S1 | Oszillationsfrequenzen Tabelle | 4266 | 4252 | 25 | 0.005012 | 0.0198438 | 0.002777 | 14 | 13.94 | 1.286 | 444.4 | 5.27 | -0.1997 | 0.5 | 4.653e-08 | 6.615e-06 | 10.36
9 | 01.11.2024 | Standard | 0 | S1 | Oszillationsfrequenzen Tabelle | 4444 | 4430 | 25 | 0.00631 | 0.0195636 | 0.002746 | 14.03 | 14.01 | 0.7579 | 354 | 3.1 | -0.2016 | 0.5 | 4.6e-08 | 6.522e-06 | 8.11
10 | 01.11.2024 | Standard | 0 | S1 | Oszillationsfrequenzen Tabelle | 4590 | 4576 | 25 | 0.007943 | 0.0199634 | 0.002857 | 14.31 | 14.26 | 1.17 | 286.7 | 4.69 | -0.2021 | 0.5 | 4.786e-08 | 6.655e-06 | 5.12
11 | 01.11.2024 | Standard | 0 | S1 | Oszillationsfrequenzen Tabelle | 4710 | 4696 | 25 | 0.01 | 0.0198518 | 0.00282 | 14.2 | 14.2 | 0.1224 | 226.1 | 0.49 | -0.2027 | 0.5 | 4.724e-08 | 6.618e-06 | 5.246
12 | 01.11.2024 | Standard | 0 | S1 | Oszillationsfrequenzen Tabelle | 4810 | 4796 | 25 | 0.01259 | 0.0197047 | 0.003046 | 15.46 | 15.42 | 1.077 | 195.4 | 3.99 | -0.2028 | 0.5 | 5.102e-08 | 6.569e-06 | 9.697
13 | 01.11.2024 | Standard | 0 | S1 | Oszillationsfrequenzen Tabelle | 4893 | 4879 | 25 | 0.01585 | 0.0190396 | 0.002718 | 14.27 | 14.18 | 1.67 | 143.3 | 6.72 | -0.2022 | 0.5 | 4.553e-08 | 6.347e-06 | 3.981
14 | 01.11.2024 | Standard | 0 | S1 | Oszillationsfrequenzen Tabelle | 4963 | 4949 | 25 | 0.01995 | 0.0197018 | 0.002936 | 14.9 | 14.8 | 1.766 | 118.9 | 6.81 | -0.2016 | 0.5 | 4.918e-08 | 6.568e-06 | 5.392
15 | 01.11.2024 | Standard | 0 | S1 | Oszillationsfrequenzen Tabelle | 5023 | 5009 | 25 | 0.02512 | 0.0200938 | 0.002942 | 14.64 | 14.64 | 0.2328 | 92.77 | 0.91 | -0.2015 | 0.5 | 4.929e-08 | 6.698e-06 | 6.036
16 | 01.11.2024 | Standard | 0 | S1 | Oszillationsfrequenzen Tabelle | 5074 | 5060 | 25 | 0.03162 | 0.0191061 | 0.003104 | 16.24 | 16.14 | 1.836 | 81.75 | 6.49 | -0.2018 | 0.5 | 5.199e-08 | 6.369e-06 | 8.246
17 | 01.11.2024 | Standard | 0 | S1 | Oszillationsfrequenzen Tabelle | 5120 | 5105 | 25 | 0.03981 | 0.0400288 | 0.006133 | 15.32 | 14.05 | 6.104 | 61.25 | 23.48 | -0.2019 | 0.5 | 1.027e-07 | 1.334e-05 | 27.64
18 | 01.11.2024 | Standard | 0 | S1 | Oszillationsfrequenzen Tabelle | 5160 | 5145 | 25 | 0.05012 | 0.0723559 | 0.01091 | 15.07 | 14.79 | 2.923 | 47.87 | 11.18 | -0.2033 | 0.5 | 1.827e-07 | 2.412e-05 | 7.246
19 | 01.11.2024 | Standard | 0 | S1 | Oszillationsfrequenzen Tabelle | 5195 | 5181 | 25 | 0.0631 | 0.0908689 | 0.01393 | 15.33 | 15.21 | 1.919 | 38.68 | 7.19 | -0.2028 | 0.5 | 2.334e-07 | 3.029e-05 | 2.998
20 | 01.11.2024 | Standard | 0 | S1 | Oszillationsfrequenzen Tabelle | 5228 | 5214 | 25 | 0.07943 | 0.101759 | 0.01525 | 14.99 | 14.85 | 2.045 | 30.03 | 7.84 | -0.2031 | 0.5 | 2.555e-07 | 3.392e-05 | 0.7083
21 | 01.11.2024 | Standard | 0 | S1 | Oszillationsfrequenzen Tabelle | 5258 | 5244 | 25 | 0.1 | 0.0998305 | 0.01518 | 15.2 | 15.07 | 2.027 | 24.2 | 7.66 | -0.2028 | 0.5 | 2.543e-07 | 3.328e-05 | 0.3925
22 | 01.11.2024 | Standard | 0 | S1 | Oszillationsfrequenzen Tabelle | 5286 | 5272 | 25 | 0.1259 | 0.10184 | 0.01561 | 15.33 | 15.19 | 2.084 | 19.38 | 7.81 | -0.2037 | 0.5 | 2.616e-07 | 3.395e-05 | 0.3803
23 | 01.11.2024 | Standard | 0 | S1 | Oszillationsfrequenzen Tabelle | 5312 | 5298 | 25 | 0.1585 | 0.100072 | 0.01574 | 15.73 | 15.58 | 2.162 | 15.79 | 7.9 | -0.2028 | 0.5 | 2.637e-07 | 3.336e-05 | 0.2411
24 | 01.11.2024 | Standard | 0 | S1 | Oszillationsfrequenzen Tabelle | 5337 | 5323 | 25 | 0.1995 | 0.101755 | 0.01609 | 15.81 | 15.64 | 2.298 | 12.61 | 8.36 | -0.2033 | 0.5 | 2.695e-07 | 3.392e-05 | 0.09602
25 | 01.11.2024 | Standard | 0 | S1 | Oszillationsfrequenzen Tabelle | 5365 | 5351 | 25 | 0.2512 | 0.100022 | 0.01613 | 16.12 | 15.96 | 2.303 | 10.22 | 8.21 | -0.203 | 0.5 | 2.702e-07 | 3.334e-05 | 0.2629
26 | 01.11.2024 | Standard | 0 | S1 | Oszillationsfrequenzen Tabelle | 5392 | 5377 | 25 | 0.3162 | 0.0999461 | 0.01637 | 16.38 | 16.21 | 2.364 | 8.245 | 8.3 | -0.2032 | 0.5 | 2.743e-07 | 3.332e-05 | 0.2157
27 | 01.11.2024 | Standard | 0 | S1 | Oszillationsfrequenzen Tabelle | 5417 | 5403 | 25 | 0.3981 | 0.0995527 | 0.0166 | 16.67 | 16.49 | 2.458 | 6.665 | 8.48 | -0.2044 | 0.5 | 2.78e-07 | 3.319e-05 | 0.1918
28 | 01.11.2024 | Standard | 0 | S1 | Oszillationsfrequenzen Tabelle | 5443 | 5429 | 25 | 0.5012 | 0.100544 | 0.01701 | 16.92 | 16.73 | 2.524 | 5.373 | 8.58 | -0.2049 | 0.5 | 2.85e-07 | 3.352e-05 | 0.395
29 | 01.11.2024 | Standard | 0 | S1 | Oszillationsfrequenzen Tabelle | 5469 | 5455 | 25 | 0.631 | 0.100185 | 0.01723 | 17.2 | 17 | 2.621 | 4.338 | 8.76 | -0.2047 | 0.5 | 2.887e-07 | 3.34e-05 | 0.3724
30 | 01.11.2024 | Standard | 0 | S1 | Oszillationsfrequenzen Tabelle | 5494 | 5480 | 25 | 0.7943 | 0.100057 | 0.01753 | 17.52 | 17.3 | 2.732 | 3.51 | 8.97 | -0.2041 | 0.5 | 2.936e-07 | 3.335e-05 | 0.3749
31 | 01.11.2024 | Standard | 0 | S1 | Oszillationsfrequenzen Tabelle | 5519 | 5505 | 25 | 1 | 0.101018 | 0.018 | 17.82 | 17.58 | 2.865 | 2.835 | 9.25 | -0.2042 | 0.5 | 3.015e-07 | 3.367e-05 | 0.5617
1 | 01.11.2024 | Standard | 1 | S1.1 | Oszillationsfrequenzen Tabelle | 1034 | 1020 | 25 | 0.001 | 0.020085 | 0.0004121 | 2.052 | 0.6912 | 1.932 | 326.6 | -70.31 | -0.1519 | 0.5 | 6.904e-09 | 6.695e-06 | 431.8 | K019
2 | 01.11.2024 | Standard | 1 | S1.1 | Oszillationsfrequenzen Tabelle | 1848 | 1834 | 25 | 0.001259 | 0.0199602 | 0.001935 | 9.692 | 9.496 | 1.94 | 1225 | 11.55 | -0.1571 | 0.5 | 3.241e-08 | 6.654e-06 | 16.49
3 | 01.11.2024 | Standard | 1 | S1.1 | Oszillationsfrequenzen Tabelle | 2499 | 2485 | 25 | 0.001585 | 0.0200137 | 0.001504 | 7.513 | 7.259 | 1.937 | 754.4 | 14.94 | -0.166 | 0.5 | 2.519e-08 | 6.672e-06 | 17.24
4 | 01.11.2024 | Standard | 1 | S1.1 | Oszillationsfrequenzen Tabelle | 3021 | 3007 | 25 | 0.001995 | 0.0200778 | 0.002018 | 10.05 | 9.89 | 1.799 | 801.8 | 10.31 | -0.172 | 0.5 | 3.381e-08 | 6.693e-06 | 5.535
5 | 01.11.2024 | Standard | 1 | S1.1 | Oszillationsfrequenzen Tabelle | 3439 | 3425 | 25 | 0.002512 | 0.0202786 | 0.001984 | 9.782 | 9.727 | 1.039 | 619.8 | 6.09 | -0.1756 | 0.5 | 3.323e-08 | 6.76e-06 | 7.194
6 | 01.11.2024 | Standard | 1 | S1.1 | Oszillationsfrequenzen Tabelle | 3775 | 3761 | 25 | 0.003162 | 0.0200563 | 0.001857 | 9.26 | 9.255 | 0.2821 | 466 | 1.75 | -0.177 | 0.5 | 3.111e-08 | 6.686e-06 | 12.28
7 | 01.11.2024 | Standard | 1 | S1.1 | Oszillationsfrequenzen Tabelle | 4046 | 4032 | 25 | 0.003981 | 0.0201881 | 0.002021 | 10.01 | 9.96 | 1.001 | 400.2 | 5.74 | -0.1787 | 0.5 | 3.385e-08 | 6.73e-06 | 8.986
8 | 01.11.2024 | Standard | 1 | S1.1 | Oszillationsfrequenzen Tabelle | 4266 | 4252 | 25 | 0.005012 | 0.0202734 | 0.002231 | 11 | 10.92 | 1.386 | 349.5 | 7.24 | -0.1786 | 0.5 | 3.738e-08 | 6.758e-06 | 7.677
9 | 01.11.2024 | Standard | 1 | S1.1 | Oszillationsfrequenzen Tabelle | 4444 | 4430 | 25 | 0.00631 | 0.0202021 | 0.00216 | 10.69 | 10.55 | 1.717 | 269.7 | 9.24 | -0.1781 | 0.5 | 3.618e-08 | 6.734e-06 | 10
10 | 01.11.2024 | Standard | 1 | S1.1 | Oszillationsfrequenzen Tabelle | 4590 | 4576 | 25 | 0.007943 | 0.0197109 | 0.002009 | 10.19 | 10.11 | 1.314 | 204.2 | 7.41 | -0.179 | 0.5 | 3.365e-08 | 6.571e-06 | 6.641
11 | 01.11.2024 | Standard | 1 | S1.1 | Oszillationsfrequenzen Tabelle | 4710 | 4696 | 25 | 0.01 | 0.0202596 | 0.002141 | 10.57 | 10.42 | 1.737 | 168.2 | 9.46 | -0.1783 | 0.5 | 3.587e-08 | 6.754e-06 | 4.322
12 | 01.11.2024 | Standard | 1 | S1.1 | Oszillationsfrequenzen Tabelle | 4809 | 4796 | 25 | 0.01259 | 0.0203994 | 0.002112 | 10.36 | 10.23 | 1.597 | 130.9 | 8.87 | -0.1788 | 0.5 | 3.539e-08 | 6.8e-06 | 4.633
13 | 01.11.2024 | Standard | 1 | S1.1 | Oszillationsfrequenzen Tabelle | 4893 | 4879 | 25 | 0.01585 | 0.0197969 | 0.002334 | 11.79 | 11.64 | 1.888 | 118.4 | 9.22 | -0.1791 | 0.5 | 3.91e-08 | 6.599e-06 | 3.233
14 | 01.11.2024 | Standard | 1 | S1.1 | Oszillationsfrequenzen Tabelle | 4963 | 4949 | 25 | 0.01995 | 0.0208517 | 0.002297 | 11.02 | 10.92 | 1.439 | 87.87 | 7.51 | -0.1794 | 0.5 | 3.848e-08 | 6.951e-06 | 3.509
15 | 01.11.2024 | Standard | 1 | S1.1 | Oszillationsfrequenzen Tabelle | 5023 | 5009 | 25 | 0.02512 | 0.0204545 | 0.002386 | 11.67 | 11.6 | 1.224 | 73.91 | 6.02 | -0.1793 | 0.5 | 3.997e-08 | 6.818e-06 | 6.153
16 | 01.11.2024 | Standard | 1 | S1.1 | Oszillationsfrequenzen Tabelle | 5074 | 5060 | 25 | 0.03162 | 0.0207571 | 0.002474 | 11.92 | 11.9 | 0.621 | 60 | 2.99 | -0.1797 | 0.5 | 4.145e-08 | 6.919e-06 | 11.19
17 | 01.11.2024 | Standard | 1 | S1.1 | Oszillationsfrequenzen Tabelle | 5119 | 5105 | 25 | 0.03981 | 0.0391521 | 0.004776 | 12.2 | 11.44 | 4.235 | 48.77 | 20.31 | -0.1794 | 0.5 | 8.001e-08 | 1.305e-05 | 23.61
18 | 01.11.2024 | Standard | 1 | S1.1 | Oszillationsfrequenzen Tabelle | 5159 | 5145 | 25 | 0.05012 | 0.070491 | 0.008338 | 11.83 | 11.56 | 2.531 | 37.56 | 12.35 | -0.1796 | 0.5 | 1.397e-07 | 2.35e-05 | 9.107
19 | 01.11.2024 | Standard | 1 | S1.1 | Oszillationsfrequenzen Tabelle | 5195 | 5181 | 25 | 0.0631 | 0.0921711 | 0.01099 | 11.92 | 11.82 | 1.538 | 30.07 | 7.41 | -0.1798 | 0.5 | 1.841e-07 | 3.073e-05 | 3.709
20 | 01.11.2024 | Standard | 1 | S1.1 | Oszillationsfrequenzen Tabelle | 5228 | 5214 | 25 | 0.07943 | 0.100745 | 0.01204 | 11.95 | 11.85 | 1.528 | 23.95 | 7.35 | -0.1803 | 0.5 | 2.017e-07 | 3.358e-05 | 0.4189
21 | 01.11.2024 | Standard | 1 | S1.1 | Oszillationsfrequenzen Tabelle | 5258 | 5244 | 25 | 0.1 | 0.0989314 | 0.0119 | 12.03 | 11.91 | 1.657 | 19.14 | 7.92 | -0.1801 | 0.5 | 1.994e-07 | 3.298e-05 | 0.3892
22 | 01.11.2024 | Standard | 1 | S1.1 | Oszillationsfrequenzen Tabelle | 5286 | 5272 | 25 | 0.1259 | 0.100991 | 0.01225 | 12.13 | 12.01 | 1.761 | 15.34 | 8.34 | -0.1795 | 0.5 | 2.053e-07 | 3.367e-05 | 0.4234
23 | 01.11.2024 | Standard | 1 | S1.1 | Oszillationsfrequenzen Tabelle | 5312 | 5298 | 25 | 0.1585 | 0.100526 | 0.01235 | 12.28 | 12.15 | 1.768 | 12.33 | 8.28 | -0.1802 | 0.5 | 2.068e-07 | 3.351e-05 | 0.2566
24 | 01.11.2024 | Standard | 1 | S1.1 | Oszillationsfrequenzen Tabelle | 5337 | 5323 | 25 | 0.1995 | 0.100581 | 0.01255 | 12.48 | 12.35 | 1.759 | 9.953 | 8.1 | -0.18 | 0.5 | 2.102e-07 | 3.353e-05 | 0.1973
25 | 01.11.2024 | Standard | 1 | S1.1 | Oszillationsfrequenzen Tabelle | 5365 | 5351 | 25 | 0.2512 | 0.0989782 | 0.01267 | 12.81 | 12.68 | 1.804 | 8.114 | 8.1 | -0.1802 | 0.5 | 2.123e-07 | 3.299e-05 | 0.2546
26 | 01.11.2024 | Standard | 1 | S1.1 | Oszillationsfrequenzen Tabelle | 5391 | 5377 | 25 | 0.3162 | 0.0993466 | 0.01289 | 12.97 | 12.83 | 1.898 | 6.528 | 8.41 | -0.1805 | 0.5 | 2.159e-07 | 3.312e-05 | 0.2412
27 | 01.11.2024 | Standard | 1 | S1.1 | Oszillationsfrequenzen Tabelle | 5416 | 5403 | 25 | 0.3981 | 0.100058 | 0.01319 | 13.19 | 13.04 | 1.958 | 5.271 | 8.54 | -0.1793 | 0.5 | 2.21e-07 | 3.335e-05 | 0.3834
28 | 01.11.2024 | Standard | 1 | S1.1 | Oszillationsfrequenzen Tabelle | 5442 | 5429 | 25 | 0.5012 | 0.0990932 | 0.01331 | 13.43 | 13.28 | 1.984 | 4.264 | 8.5 | -0.1794 | 0.5 | 2.229e-07 | 3.303e-05 | 0.3461
29 | 01.11.2024 | Standard | 1 | S1.1 | Oszillationsfrequenzen Tabelle | 5469 | 5455 | 25 | 0.631 | 0.0997103 | 0.01362 | 13.66 | 13.49 | 2.124 | 3.445 | 8.95 | -0.1802 | 0.5 | 2.282e-07 | 3.324e-05 | 0.3575
30 | 01.11.2024 | Standard | 1 | S1.1 | Oszillationsfrequenzen Tabelle | 5494 | 5480 | 25 | 0.7943 | 0.0995993 | 0.01389 | 13.95 | 13.78 | 2.176 | 2.794 | 8.97 | -0.1802 | 0.5 | 2.327e-07 | 3.32e-05 | 0.702
31 | 01.11.2024 | Standard | 1 | S1.1 | Oszillationsfrequenzen Tabelle | 5519 | 5505 | 25 | 1 | 0.0994463 | 0.01409 | 14.17 | 13.98 | 2.273 | 2.255 | 9.23 | -0.1812 | 0.5 | 2.36e-07 | 3.315e-05 | 1.004
1 | 01.11.2024 | Standard | 2 | S1.2 | Oszillationsfrequenzen Tabelle | 1046 | 1020 | 25 | 0.001 | 0.020492 | 0.0006375 | 3.111 | 2.999 | 0.8281 | 495.1 | -164.56 | -0.05352 | 0.5 | 1.068e-08 | 6.831e-06 | 267.3 | K019
2 | 01.11.2024 | Standard | 2 | S1.2 | Oszillationsfrequenzen Tabelle | 1861 | 1834 | 25 | 0.001259 | 0.0190677 | 0.001126 | 5.905 | 5.676 | 1.627 | 746.5 | 15.99 | -0.06885 | 0.5 | 1.886e-08 | 6.356e-06 | 28.4
3 | 01.11.2024 | Standard | 2 | S1.2 | Oszillationsfrequenzen Tabelle | 2512 | 2485 | 25 | 0.001585 | 0.0198357 | 0.001425 | 7.186 | 6.911 | 1.969 | 721.6 | 15.9 | -0.08419 | 0.5 | 2.388e-08 | 6.612e-06 | 12.48
4 | 01.11.2024 | Standard | 2 | S1.2 | Oszillationsfrequenzen Tabelle | 3033 | 3007 | 25 | 0.001995 | 0.0196578 | 0.001517 | 7.716 | 7.603 | 1.319 | 615.5 | 9.84 | -0.1015 | 0.5 | 2.541e-08 | 6.553e-06 | 12.16
5 | 01.11.2024 | Standard | 2 | S1.2 | Oszillationsfrequenzen Tabelle | 3451 | 3425 | 25 | 0.002512 | 0.0195484 | 0.001601 | 8.191 | 8.083 | 1.331 | 519 | 9.35 | -0.1161 | 0.5 | 2.683e-08 | 6.516e-06 | 9.573
6 | 01.11.2024 | Standard | 2 | S1.2 | Oszillationsfrequenzen Tabelle | 3787 | 3761 | 25 | 0.003162 | 0.0200287 | 0.001604 | 8.009 | 7.902 | 1.305 | 403.1 | 9.38 | -0.1288 | 0.5 | 2.687e-08 | 6.677e-06 | 9.932
7 | 01.11.2024 | Standard | 2 | S1.2 | Oszillationsfrequenzen Tabelle | 4059 | 4032 | 25 | 0.003981 | 0.0197566 | 0.001661 | 8.408 | 8.352 | 0.9672 | 336.1 | 6.61 | -0.138 | 0.5 | 2.783e-08 | 6.586e-06 | 8.031
8 | 01.11.2024 | Standard | 2 | S1.2 | Oszillationsfrequenzen Tabelle | 4278 | 4252 | 25 | 0.005012 | 0.0203077 | 0.001666 | 8.205 | 8.158 | 0.8752 | 260.6 | 6.12 | -0.1465 | 0.5 | 2.791e-08 | 6.77e-06 | 8.641
9 | 01.11.2024 | Standard | 2 | S1.2 | Oszillationsfrequenzen Tabelle | 4457 | 4430 | 25 | 0.00631 | 0.0197553 | 0.001772 | 8.969 | 8.908 | 1.045 | 226.2 | 6.69 | -0.1515 | 0.5 | 2.968e-08 | 6.585e-06 | 7.006
10 | 01.11.2024 | Standard | 2 | S1.2 | Oszillationsfrequenzen Tabelle | 4602 | 4576 | 25 | 0.007943 | 0.0199299 | 0.001764 | 8.849 | 8.822 | 0.6935 | 177.3 | 4.49 | -0.1549 | 0.5 | 2.955e-08 | 6.644e-06 | 6.203
11 | 01.11.2024 | Standard | 2 | S1.2 | Oszillationsfrequenzen Tabelle | 4722 | 4696 | 25 | 0.01 | 0.0192741 | 0.001746 | 9.061 | 8.972 | 1.27 | 144.2 | 8.06 | -0.1585 | 0.5 | 2.926e-08 | 6.425e-06 | 4.627
12 | 01.11.2024 | Standard | 2 | S1.2 | Oszillationsfrequenzen Tabelle | 4822 | 4796 | 25 | 0.01259 | 0.0196762 | 0.001798 | 9.137 | 8.997 | 1.594 | 115.5 | 10.05 | -0.1604 | 0.5 | 3.012e-08 | 6.559e-06 | 5.682
13 | 01.11.2024 | Standard | 2 | S1.2 | Oszillationsfrequenzen Tabelle | 4905 | 4879 | 25 | 0.01585 | 0.0197375 | 0.001987 | 10.07 | 9.976 | 1.364 | 101.1 | 7.79 | -0.162 | 0.5 | 3.329e-08 | 6.579e-06 | 5.848
14 | 01.11.2024 | Standard | 2 | S1.2 | Oszillationsfrequenzen Tabelle | 4975 | 4949 | 25 | 0.01995 | 0.0202521 | 0.001975 | 9.75 | 9.686 | 1.117 | 77.77 | 6.58 | -0.1636 | 0.5 | 3.308e-08 | 6.751e-06 | 5.107
15 | 01.11.2024 | Standard | 2 | S1.2 | Oszillationsfrequenzen Tabelle | 5035 | 5009 | 25 | 0.02512 | 0.0206221 | 0.001955 | 9.481 | 9.455 | 0.6985 | 60.07 | 4.23 | -0.1645 | 0.5 | 3.275e-08 | 6.874e-06 | 3.219
16 | 01.11.2024 | Standard | 2 | S1.2 | Oszillationsfrequenzen Tabelle | 5087 | 5060 | 25 | 0.03162 | 0.0200548 | 0.00193 | 9.623 | 9.586 | 0.8405 | 48.43 | 5.01 | -0.1654 | 0.5 | 3.233e-08 | 6.685e-06 | 9.205
17 | 01.11.2024 | Standard | 2 | S1.2 | Oszillationsfrequenzen Tabelle | 5132 | 5105 | 25 | 0.03981 | 0.0399411 | 0.003818 | 9.559 | 9.024 | 3.151 | 38.21 | 19.25 | -0.1661 | 0.5 | 6.396e-08 | 1.331e-05 | 25.75
18 | 01.11.2024 | Standard | 2 | S1.2 | Oszillationsfrequenzen Tabelle | 5172 | 5145 | 25 | 0.05012 | 0.072299 | 0.006944 | 9.605 | 9.451 | 1.712 | 30.5 | 10.27 | -0.1667 | 0.5 | 1.163e-07 | 2.41e-05 | 7.65
19 | 01.11.2024 | Standard | 2 | S1.2 | Oszillationsfrequenzen Tabelle | 5208 | 5181 | 25 | 0.0631 | 0.0926327 | 0.008943 | 9.654 | 9.596 | 1.061 | 24.35 | 6.31 | -0.167 | 0.5 | 1.498e-07 | 3.088e-05 | 3.578
20 | 01.11.2024 | Standard | 2 | S1.2 | Oszillationsfrequenzen Tabelle | 5240 | 5214 | 25 | 0.07943 | 0.101087 | 0.009776 | 9.671 | 9.591 | 1.238 | 19.38 | 7.35 | -0.1675 | 0.5 | 1.638e-07 | 3.37e-05 | 0.3842
21 | 01.11.2024 | Standard | 2 | S1.2 | Oszillationsfrequenzen Tabelle | 5270 | 5244 | 25 | 0.1 | 0.0999601 | 0.00985 | 9.853 | 9.781 | 1.195 | 15.68 | 6.96 | -0.1676 | 0.5 | 1.65e-07 | 3.332e-05 | 0.3942
22 | 01.11.2024 | Standard | 2 | S1.2 | Oszillationsfrequenzen Tabelle | 5298 | 5272 | 25 | 0.1259 | 0.0990914 | 0.00988 | 9.971 | 9.892 | 1.253 | 12.61 | 7.22 | -0.1681 | 0.5 | 1.655e-07 | 3.303e-05 | 0.5085
23 | 01.11.2024 | Standard | 2 | S1.2 | Oszillationsfrequenzen Tabelle | 5324 | 5298 | 25 | 0.1585 | 0.100325 | 0.01006 | 10.03 | 9.94 | 1.333 | 10.07 | 7.64 | -0.1676 | 0.5 | 1.686e-07 | 3.344e-05 | 0.2168
24 | 01.11.2024 | Standard | 2 | S1.2 | Oszillationsfrequenzen Tabelle | 5350 | 5323 | 25 | 0.1995 | 0.099382 | 0.01029 | 10.35 | 10.28 | 1.242 | 8.258 | 6.89 | -0.1689 | 0.5 | 1.724e-07 | 3.313e-05 | 0.3023
25 | 01.11.2024 | Standard | 2 | S1.2 | Oszillationsfrequenzen Tabelle | 5378 | 5351 | 25 | 0.2512 | 0.100219 | 0.01044 | 10.41 | 10.33 | 1.304 | 6.598 | 7.2 | -0.1688 | 0.5 | 1.748e-07 | 3.341e-05 | 0.1866
26 | 01.11.2024 | Standard | 2 | S1.2 | Oszillationsfrequenzen Tabelle | 5404 | 5378 | 25 | 0.3162 | 0.100173 | 0.01057 | 10.56 | 10.46 | 1.397 | 5.312 | 7.6 | -0.1693 | 0.5 | 1.771e-07 | 3.339e-05 | 0.3156
27 | 01.11.2024 | Standard | 2 | S1.2 | Oszillationsfrequenzen Tabelle | 5429 | 5403 | 25 | 0.3981 | 0.0998226 | 0.01072 | 10.74 | 10.64 | 1.436 | 4.292 | 7.68 | -0.1691 | 0.5 | 1.796e-07 | 3.328e-05 | 0.1953
28 | 01.11.2024 | Standard | 2 | S1.2 | Oszillationsfrequenzen Tabelle | 5455 | 5429 | 25 | 0.5012 | 0.0999278 | 0.01091 | 10.91 | 10.81 | 1.476 | 3.466 | 7.77 | -0.1696 | 0.5 | 1.827e-07 | 3.331e-05 | 0.2184
29 | 01.11.2024 | Standard | 2 | S1.2 | Oszillationsfrequenzen Tabelle | 5481 | 5455 | 25 | 0.631 | 0.100536 | 0.01116 | 11.1 | 10.99 | 1.529 | 2.799 | 7.92 | -0.17 | 0.5 | 1.869e-07 | 3.351e-05 | 0.3551
30 | 01.11.2024 | Standard | 2 | S1.2 | Oszillationsfrequenzen Tabelle | 5506 | 5480 | 25 | 0.7943 | 0.0997908 | 0.01124 | 11.27 | 11.15 | 1.629 | 2.258 | 8.31 | -0.1703 | 0.5 | 1.884e-07 | 3.327e-05 | 0.3911
31 | 01.11.2024 | Standard | 2 | S1.2 | Oszillationsfrequenzen Tabelle | 5531 | 5505 | 25 | 1 | 0.0991708 | 0.01142 | 11.52 | 11.4 | 1.679 | 1.833 | 8.38 | -0.1703 | 0.5 | 1.914e-07 | 3.306e-05 | 1.04
1 | 14.04.2025 | Standard | 0 | S3 | Oszillationsfrequenzen Tabelle | 1030 | 1020 | 25 | 0.001 | 0.0211668 | 0.0007157 | 3.381 | 0.1274 | 3.379 | 538.1 | 90 | -0.15 | 0.5 | 1.199e-08 | 7.056e-06 | 894.7
2 | 14.04.2025 | Standard | 0 | S3 | Oszillationsfrequenzen Tabelle | 1844 | 1834 | 25 | 0.001259 | 0.0203142 | 0.004231 | 20.83 | 18.07 | 10.36 | 2633 | 29.83 | -0.1521 | 0.5 | 7.089e-08 | 6.772e-06 | 76.71
3 | 14.04.2025 | Standard | 0 | S3 | Oszillationsfrequenzen Tabelle | 2495 | 2485 | 25 | 0.001585 | 0.0190163 | 0.006161 | 32.4 | 30.75 | 10.2 | 3253 | 18.35 | -0.1559 | 0.5 | 1.032e-07 | 6.339e-06 | 22.53
4 | 14.04.2025 | Standard | 0 | S3 | Oszillationsfrequenzen Tabelle | 3016 | 3007 | 25 | 0.001995 | 0.0204074 | 0.00739 | 36.21 | 35.14 | 8.746 | 2889 | 13.98 | -0.156 | 0.5 | 1.238e-07 | 6.803e-06 | 7.42
5 | 14.04.2025 | Standard | 0 | S3 | Oszillationsfrequenzen Tabelle | 3435 | 3425 | 25 | 0.002512 | 0.01951 | 0.008111 | 41.58 | 41.06 | 6.552 | 2634 | 9.07 | -0.156 | 0.5 | 1.359e-07 | 6.504e-06 | 10.11
6 | 14.04.2025 | Standard | 0 | S3 | Oszillationsfrequenzen Tabelle | 3771 | 3761 | 25 | 0.003162 | 0.0199802 | 0.008523 | 42.66 | 41.88 | 8.116 | 2147 | 10.97 | -0.1542 | 0.5 | 1.428e-07 | 6.66e-06 | 11.6
7 | 14.04.2025 | Standard | 0 | S3 | Oszillationsfrequenzen Tabelle | 4042 | 4032 | 25 | 0.003981 | 0.0201016 | 0.008433 | 41.95 | 41.61 | 5.339 | 1677 | 7.31 | -0.1544 | 0.5 | 1.413e-07 | 6.701e-06 | 3.316
8 | 14.04.2025 | Standard | 0 | S3 | Oszillationsfrequenzen Tabelle | 4262 | 4252 | 25 | 0.005012 | 0.0200706 | 0.008259 | 41.15 | 40.87 | 4.807 | 1307 | 6.71 | -0.154 | 0.5 | 1.384e-07 | 6.691e-06 | 5.079
9 | 14.04.2025 | Standard | 0 | S3 | Oszillationsfrequenzen Tabelle | 4440 | 4430 | 25 | 0.00631 | 0.0205815 | 0.009593 | 46.61 | 46.29 | 5.4 | 1176 | 6.65 | -0.1547 | 0.5 | 1.607e-07 | 6.861e-06 | 7.292
10 | 14.04.2025 | Standard | 0 | S3 | Oszillationsfrequenzen Tabelle | 4586 | 4576 | 25 | 0.007943 | 0.0205552 | 0.009466 | 46.05 | 45.24 | 8.602 | 922.7 | 10.77 | -0.1535 | 0.5 | 1.586e-07 | 6.852e-06 | 1.544
11 | 14.04.2025 | Standard | 0 | S3 | Oszillationsfrequenzen Tabelle | 4706 | 4696 | 25 | 0.01 | 0.019611 | 0.009067 | 46.23 | 45.79 | 6.365 | 735.8 | 7.91 | -0.1536 | 0.5 | 1.519e-07 | 6.537e-06 | 1.325
12 | 14.04.2025 | Standard | 0 | S3 | Oszillationsfrequenzen Tabelle | 4805 | 4796 | 25 | 0.01259 | 0.0198111 | 0.00907 | 45.78 | 45.66 | 3.429 | 578.8 | 4.3 | -0.1534 | 0.5 | 1.52e-07 | 6.604e-06 | 2.776
13 | 14.04.2025 | Standard | 0 | S3 | Oszillationsfrequenzen Tabelle | 4888 | 4879 | 25 | 0.01585 | 0.0187906 | 0.009428 | 50.18 | 49.57 | 7.769 | 503.9 | 8.91 | -0.1523 | 0.5 | 1.58e-07 | 6.264e-06 | 6.009
14 | 14.04.2025 | Standard | 0 | S3 | Oszillationsfrequenzen Tabelle | 4959 | 4949 | 25 | 0.01995 | 0.0192402 | 0.01033 | 53.66 | 52.57 | 10.79 | 428.1 | 11.6 | -0.1528 | 0.5 | 1.73e-07 | 6.414e-06 | 8.774
15 | 14.04.2025 | Standard | 0 | S3 | Oszillationsfrequenzen Tabelle | 5018 | 5009 | 25 | 0.02512 | 0.0188154 | 0.009352 | 49.71 | 47.9 | 13.28 | 314.9 | 15.5 | -0.1534 | 0.5 | 1.567e-07 | 6.272e-06 | 9.45
16 | 14.04.2025 | Standard | 0 | S3 | Oszillationsfrequenzen Tabelle | 5070 | 5060 | 25 | 0.03162 | 0.0180025 | 0.008919 | 49.54 | 49.1 | 6.62 | 249.3 | 7.68 | -0.1527 | 0.5 | 1.494e-07 | 6.001e-06 | 5.985
17 | 14.04.2025 | Standard | 0 | S3 | Oszillationsfrequenzen Tabelle | 5115 | 5105 | 25 | 0.03981 | 0.0374306 | 0.01678 | 44.82 | 42 | 15.64 | 179.2 | 20.42 | -0.1526 | 0.5 | 2.81e-07 | 1.248e-05 | 28.88
18 | 14.04.2025 | Standard | 0 | S3 | Oszillationsfrequenzen Tabelle | 5155 | 5145 | 25 | 0.05012 | 0.0660641 | 0.03093 | 46.81 | 45.79 | 9.737 | 148.7 | 12.01 | -0.1528 | 0.5 | 5.181e-07 | 2.202e-05 | 10.32
19 | 14.04.2025 | Standard | 0 | S3 | Oszillationsfrequenzen Tabelle | 5191 | 5181 | 25 | 0.0631 | 0.0849147 | 0.04429 | 52.16 | 51.44 | 8.629 | 131.6 | 9.52 | -0.1537 | 0.5 | 7.419e-07 | 2.831e-05 | 6.998
20 | 14.04.2025 | Standard | 0 | S3 | Oszillationsfrequenzen Tabelle | 5224 | 5214 | 25 | 0.07943 | 0.0980863 | 0.05043 | 51.42 | 50.89 | 7.313 | 103 | 8.18 | -0.1528 | 0.5 | 8.449e-07 | 3.27e-05 | 1.249
21 | 14.04.2025 | Standard | 0 | S3 | Oszillationsfrequenzen Tabelle | 5254 | 5244 | 25 | 0.1 | 0.0989677 | 0.05101 | 51.55 | 51.02 | 7.332 | 82.04 | 8.18 | -0.1539 | 0.5 | 8.546e-07 | 3.299e-05 | 0.7665
22 | 14.04.2025 | Standard | 0 | S3 | Oszillationsfrequenzen Tabelle | 5282 | 5272 | 25 | 0.1259 | 0.101136 | 0.05223 | 51.64 | 51.12 | 7.332 | 65.29 | 8.16 | -0.1528 | 0.5 | 8.75e-07 | 3.371e-05 | 0.1414
23 | 14.04.2025 | Standard | 0 | S3 | Oszillationsfrequenzen Tabelle | 5308 | 5298 | 25 | 0.1585 | 0.100063 | 0.05265 | 52.61 | 52.1 | 7.326 | 52.83 | 8 | -0.153 | 0.5 | 8.82e-07 | 3.336e-05 | 0.2343
24 | 14.04.2025 | Standard | 0 | S3 | Oszillationsfrequenzen Tabelle | 5333 | 5323 | 25 | 0.1995 | 0.101152 | 0.05395 | 53.34 | 52.78 | 7.664 | 42.55 | 8.26 | -0.1525 | 0.5 | 9.038e-07 | 3.372e-05 | 0.09841
25 | 14.04.2025 | Standard | 0 | S3 | Oszillationsfrequenzen Tabelle | 5361 | 5351 | 25 | 0.2512 | 0.100787 | 0.05448 | 54.06 | 53.48 | 7.897 | 34.25 | 8.4 | -0.1533 | 0.5 | 9.128e-07 | 3.36e-05 | 0.1229
26 | 14.04.2025 | Standard | 0 | S3 | Oszillationsfrequenzen Tabelle | 5387 | 5378 | 25 | 0.3162 | 0.0998688 | 0.05515 | 55.22 | 54.63 | 8.045 | 27.79 | 8.38 | -0.1528 | 0.5 | 9.239e-07 | 3.329e-05 | 0.07406
27 | 14.04.2025 | Standard | 0 | S3 | Oszillationsfrequenzen Tabelle | 5412 | 5403 | 25 | 0.3981 | 0.100421 | 0.05659 | 56.36 | 55.69 | 8.661 | 22.53 | 8.84 | -0.1523 | 0.5 | 9.481e-07 | 3.348e-05 | 0.06774
28 | 14.04.2025 | Standard | 0 | S3 | Oszillationsfrequenzen Tabelle | 5438 | 5429 | 25 | 0.5012 | 0.100746 | 0.05776 | 57.33 | 56.62 | 9.055 | 18.21 | 9.09 | -0.153 | 0.5 | 9.677e-07 | 3.358e-05 | 0.2333
29 | 14.04.2025 | Standard | 0 | S3 | Oszillationsfrequenzen Tabelle | 5465 | 5455 | 25 | 0.631 | 0.0997097 | 0.05829 | 58.46 | 57.76 | 9.037 | 14.75 | 8.89 | -0.1523 | 0.5 | 9.765e-07 | 3.324e-05 | 0.1428
30 | 14.04.2025 | Standard | 0 | S3 | Oszillationsfrequenzen Tabelle | 5490 | 5480 | 25 | 0.7943 | 0.0992363 | 0.05927 | 59.72 | 58.97 | 9.482 | 11.97 | 9.14 | -0.1526 | 0.5 | 9.929e-07 | 3.308e-05 | 0.1404
31 | 14.04.2025 | Standard | 0 | S3 | Oszillationsfrequenzen Tabelle | 5515 | 5505 | 25 | 1 | 0.100057 | 0.06113 | 61.1 | 60.3 | 9.866 | 9.724 | 9.29 | -0.1521 | 0.5 | 1.024e-06 | 3.335e-05 | 0.3239
1 | 14.04.2025 | Standard | 1 | S3.1 | Oszillationsfrequenzen Tabelle | 1034 | 1020 | 25 | 0.001 | 0.0200349 | 0.0003122 | 1.558 | 1.55 | 0.1601 | 248 | 5.9 | -0.1729 | 0.5 | 5.23e-09 | 6.679e-06 | 100
2 | 14.04.2025 | Standard | 1 | S3.1 | Oszillationsfrequenzen Tabelle | 1849 | 1834 | 25 | 0.001259 | 0.020437 | 0.0006953 | 3.402 | 3.227 | 1.079 | 430.1 | 18.49 | -0.1751 | 0.5 | 1.165e-08 | 6.813e-06 | 9.551
3 | 14.04.2025 | Standard | 1 | S3.1 | Oszillationsfrequenzen Tabelle | 2500 | 2485 | 25 | 0.001585 | 0.0198713 | 0.0007427 | 3.737 | 3.645 | 0.8262 | 375.3 | 12.77 | -0.1756 | 0.5 | 1.244e-08 | 6.624e-06 | 10.48
4 | 14.04.2025 | Standard | 1 | S3.1 | Oszillationsfrequenzen Tabelle | 3021 | 3007 | 25 | 0.001995 | 0.0211813 | 0.0008909 | 4.206 | 4.122 | 0.8343 | 335.5 | 11.44 | -0.1764 | 0.5 | 1.492e-08 | 7.061e-06 | 4.628
5 | 14.04.2025 | Standard | 1 | S3.1 | Oszillationsfrequenzen Tabelle | 3439 | 3425 | 25 | 0.002512 | 0.0201143 | 0.0008088 | 4.021 | 3.89 | 1.018 | 254.8 | 14.66 | -0.176 | 0.5 | 1.355e-08 | 6.705e-06 | 13.5
6 | 14.04.2025 | Standard | 1 | S3.1 | Oszillationsfrequenzen Tabelle | 3775 | 3761 | 25 | 0.003162 | 0.0199474 | 0.0007825 | 3.923 | 3.853 | 0.7351 | 197.4 | 10.8 | -0.1755 | 0.5 | 1.311e-08 | 6.649e-06 | 15.25
7 | 14.04.2025 | Standard | 1 | S3.1 | Oszillationsfrequenzen Tabelle | 4046 | 4032 | 25 | 0.003981 | 0.0201126 | 0.000964 | 4.793 | 4.737 | 0.7312 | 191.6 | 8.78 | -0.1753 | 0.5 | 1.615e-08 | 6.705e-06 | 6.011
8 | 14.04.2025 | Standard | 1 | S3.1 | Oszillationsfrequenzen Tabelle | 4266 | 4252 | 25 | 0.005012 | 0.0199507 | 0.001054 | 5.283 | 5.219 | 0.8206 | 167.8 | 8.94 | -0.1761 | 0.5 | 1.766e-08 | 6.651e-06 | 6.043
9 | 14.04.2025 | Standard | 1 | S3.1 | Oszillationsfrequenzen Tabelle | 4445 | 4430 | 25 | 0.00631 | 0.0213358 | 0.001012 | 4.741 | 4.696 | 0.6528 | 119.6 | 7.91 | -0.1763 | 0.5 | 1.695e-08 | 7.112e-06 | 6.135
10 | 14.04.2025 | Standard | 1 | S3.1 | Oszillationsfrequenzen Tabelle | 4590 | 4576 | 25 | 0.007943 | 0.0202576 | 0.0009774 | 4.825 | 4.811 | 0.372 | 96.68 | 4.42 | -0.1762 | 0.5 | 1.637e-08 | 6.753e-06 | 7.222
11 | 14.04.2025 | Standard | 1 | S3.1 | Oszillationsfrequenzen Tabelle | 4710 | 4696 | 25 | 0.01 | 0.020425 | 0.001007 | 4.931 | 4.925 | 0.2465 | 78.47 | 2.87 | -0.1747 | 0.5 | 1.687e-08 | 6.809e-06 | 3.465
12 | 14.04.2025 | Standard | 1 | S3.1 | Oszillationsfrequenzen Tabelle | 4810 | 4796 | 25 | 0.01259 | 0.0197225 | 0.001006 | 5.102 | 5.096 | 0.2372 | 64.5 | 2.67 | -0.1759 | 0.5 | 1.686e-08 | 6.574e-06 | 6.362
13 | 14.04.2025 | Standard | 1 | S3.1 | Oszillationsfrequenzen Tabelle | 4893 | 4879 | 25 | 0.01585 | 0.020576 | 0.0009927 | 4.825 | 4.792 | 0.5583 | 48.45 | 6.64 | -0.1762 | 0.5 | 1.663e-08 | 6.859e-06 | 6.15
14 | 14.04.2025 | Standard | 1 | S3.1 | Oszillationsfrequenzen Tabelle | 4963 | 4949 | 25 | 0.01995 | 0.0206378 | 0.000996 | 4.826 | 4.822 | 0.1962 | 38.5 | 2.33 | -0.1759 | 0.5 | 1.669e-08 | 6.88e-06 | 5.248
15 | 14.04.2025 | Standard | 1 | S3.1 | Oszillationsfrequenzen Tabelle | 5023 | 5009 | 25 | 0.02512 | 0.0193978 | 0.001044 | 5.38 | 5.319 | 0.8058 | 34.09 | 8.61 | -0.175 | 0.5 | 1.748e-08 | 6.466e-06 | 6.081
16 | 14.04.2025 | Standard | 1 | S3.1 | Oszillationsfrequenzen Tabelle | 5075 | 5060 | 25 | 0.03162 | 0.0191945 | 0.001091 | 5.682 | 5.638 | 0.705 | 28.6 | 7.13 | -0.1755 | 0.5 | 1.827e-08 | 6.398e-06 | 9.36
17 | 14.04.2025 | Standard | 1 | S3.1 | Oszillationsfrequenzen Tabelle | 5120 | 5105 | 25 | 0.03981 | 0.0400776 | 0.002167 | 5.408 | 5.098 | 1.805 | 21.62 | 19.5 | -0.1747 | 0.5 | 3.631e-08 | 1.336e-05 | 26.03
18 | 14.04.2025 | Standard | 1 | S3.1 | Oszillationsfrequenzen Tabelle | 5160 | 5145 | 25 | 0.05012 | 0.0731937 | 0.003776 | 5.159 | 5.078 | 0.9071 | 16.38 | 10.13 | -0.1751 | 0.5 | 6.326e-08 | 2.44e-05 | 6.478
19 | 14.04.2025 | Standard | 1 | S3.1 | Oszillationsfrequenzen Tabelle | 5196 | 5181 | 25 | 0.0631 | 0.0939533 | 0.004794 | 5.103 | 5.065 | 0.6174 | 12.87 | 6.95 | -0.1749 | 0.5 | 8.032e-08 | 3.132e-05 | 4.182
20 | 14.04.2025 | Standard | 1 | S3.1 | Oszillationsfrequenzen Tabelle | 5228 | 5214 | 25 | 0.07943 | 0.0992527 | 0.005173 | 5.212 | 5.17 | 0.6623 | 10.44 | 7.3 | -0.1747 | 0.5 | 8.666e-08 | 3.309e-05 | 0.5971
21 | 14.04.2025 | Standard | 1 | S3.1 | Oszillationsfrequenzen Tabelle | 5258 | 5244 | 25 | 0.1 | 0.0999858 | 0.0053 | 5.301 | 5.259 | 0.6673 | 8.437 | 7.23 | -0.1739 | 0.5 | 8.879e-08 | 3.333e-05 | 1.069
22 | 14.04.2025 | Standard | 1 | S3.1 | Oszillationsfrequenzen Tabelle | 5286 | 5272 | 25 | 0.1259 | 0.100523 | 0.005371 | 5.343 | 5.3 | 0.6755 | 6.755 | 7.26 | -0.1742 | 0.5 | 8.998e-08 | 3.351e-05 | 0.8891
23 | 14.04.2025 | Standard | 1 | S3.1 | Oszillationsfrequenzen Tabelle | 5312 | 5298 | 25 | 0.1585 | 0.100042 | 0.005374 | 5.372 | 5.327 | 0.6914 | 5.394 | 7.4 | -0.1744 | 0.5 | 9.003e-08 | 3.335e-05 | 0.9592
24 | 14.04.2025 | Standard | 1 | S3.1 | Oszillationsfrequenzen Tabelle | 5337 | 5323 | 25 | 0.1995 | 0.100721 | 0.005553 | 5.513 | 5.469 | 0.6961 | 4.398 | 7.25 | -0.1746 | 0.5 | 9.303e-08 | 3.358e-05 | 0.8091
25 | 14.04.2025 | Standard | 1 | S3.1 | Oszillationsfrequenzen Tabelle | 5365 | 5351 | 25 | 0.2512 | 0.100354 | 0.005558 | 5.538 | 5.487 | 0.7507 | 3.509 | 7.79 | -0.1745 | 0.5 | 9.31e-08 | 3.345e-05 | 1.071
26 | 14.04.2025 | Standard | 1 | S3.1 | Oszillationsfrequenzen Tabelle | 5392 | 5378 | 25 | 0.3162 | 0.0994226 | 0.005631 | 5.664 | 5.611 | 0.7712 | 2.851 | 7.83 | -0.1745 | 0.5 | 9.434e-08 | 3.314e-05 | 0.9808
27 | 14.04.2025 | Standard | 1 | S3.1 | Oszillationsfrequenzen Tabelle | 5417 | 5403 | 25 | 0.3981 | 0.100127 | 0.005712 | 5.705 | 5.651 | 0.7849 | 2.281 | 7.91 | -0.1744 | 0.5 | 9.57e-08 | 3.338e-05 | 1.328
28 | 14.04.2025 | Standard | 1 | S3.1 | Oszillationsfrequenzen Tabelle | 5443 | 5429 | 25 | 0.5012 | 0.0999228 | 0.005836 | 5.841 | 5.782 | 0.8299 | 1.855 | 8.17 | -0.1741 | 0.5 | 9.778e-08 | 3.331e-05 | 1.112
29 | 14.04.2025 | Standard | 1 | S3.1 | Oszillationsfrequenzen Tabelle | 5469 | 5455 | 25 | 0.631 | 0.0997447 | 0.00593 | 5.945 | 5.868 | 0.9513 | 1.5 | 9.21 | -0.174 | 0.5 | 9.934e-08 | 3.325e-05 | 1.347
30 | 14.04.2025 | Standard | 1 | S3.1 | Oszillationsfrequenzen Tabelle | 5494 | 5480 | 25 | 0.7943 | 0.0995442 | 0.006046 | 6.074 | 6.004 | 0.9214 | 1.217 | 8.73 | -0.174 | 0.5 | 1.013e-07 | 3.318e-05 | 1.713
31 | 14.04.2025 | Standard | 1 | S3.1 | Oszillationsfrequenzen Tabelle | 5519 | 5505 | 25 | 1 | 0.098945 | 0.006078 | 6.143 | 6.062 | 0.9939 | 0.9777 | 9.31 | -0.1744 | 0.5 | 1.018e-07 | 3.298e-05 | 2.196
1 | 14.04.2025 | Standard | 2 | S3.2 | Oszillationsfrequenzen Tabelle | 1038 | 1020 | 25 | 0.001 | 0.020757 | 0.002718 | 13.1 | 12.59 | 3.617 | 2084 | 16.03 | -0.02901 | 0.5 | 4.554e-08 | 6.919e-06 | 55.57
2 | 14.04.2025 | Standard | 2 | S3.2 | Oszillationsfrequenzen Tabelle | 1852 | 1834 | 25 | 0.001259 | 0.0199478 | 0.001859 | 9.319 | 9.124 | 1.899 | 1178 | 11.76 | -0.03299 | 0.5 | 3.114e-08 | 6.65e-06 | 11.14
3 | 14.04.2025 | Standard | 2 | S3.2 | Oszillationsfrequenzen Tabelle | 2503 | 2485 | 25 | 0.001585 | 0.020531 | 0.001872 | 9.118 | 8.994 | 1.501 | 915.6 | 9.48 | -0.03615 | 0.5 | 3.136e-08 | 6.844e-06 | 6.581
4 | 14.04.2025 | Standard | 2 | S3.2 | Oszillationsfrequenzen Tabelle | 3025 | 3007 | 25 | 0.001995 | 0.0198395 | 0.001948 | 9.817 | 9.75 | 1.142 | 783.1 | 6.68 | -0.03847 | 0.5 | 3.263e-08 | 6.613e-06 | 7.937
5 | 14.04.2025 | Standard | 2 | S3.2 | Oszillationsfrequenzen Tabelle | 3443 | 3425 | 25 | 0.002512 | 0.0203456 | 0.001911 | 9.39 | 9.363 | 0.7155 | 595 | 4.37 | -0.04073 | 0.5 | 3.201e-08 | 6.782e-06 | 9.879
6 | 14.04.2025 | Standard | 2 | S3.2 | Oszillationsfrequenzen Tabelle | 3779 | 3761 | 25 | 0.003162 | 0.0200984 | 0.001983 | 9.866 | 9.682 | 1.894 | 496.5 | 11.07 | -0.04346 | 0.5 | 3.322e-08 | 6.7e-06 | 6.931
7 | 14.04.2025 | Standard | 2 | S3.2 | Oszillationsfrequenzen Tabelle | 4050 | 4032 | 25 | 0.003981 | 0.020068 | 0.001982 | 9.879 | 9.757 | 1.542 | 394.9 | 8.98 | -0.04539 | 0.5 | 3.321e-08 | 6.69e-06 | 6.948
8 | 14.04.2025 | Standard | 2 | S3.2 | Oszillationsfrequenzen Tabelle | 4270 | 4252 | 25 | 0.005012 | 0.0189414 | 0.002059 | 10.87 | 10.69 | 1.962 | 345.2 | 10.4 | -0.04729 | 0.5 | 3.45e-08 | 6.314e-06 | 4.494
9 | 14.04.2025 | Standard | 2 | S3.2 | Oszillationsfrequenzen Tabelle | 4448 | 4430 | 25 | 0.00631 | 0.0197771 | 0.002023 | 10.23 | 10.12 | 1.501 | 258.1 | 8.44 | -0.04923 | 0.5 | 3.39e-08 | 6.593e-06 | 5.945
10 | 14.04.2025 | Standard | 2 | S3.2 | Oszillationsfrequenzen Tabelle | 4594 | 4576 | 25 | 0.007943 | 0.0197508 | 0.002072 | 10.49 | 10.43 | 1.122 | 210.2 | 6.14 | -0.05104 | 0.5 | 3.471e-08 | 6.584e-06 | 6.263
11 | 14.04.2025 | Standard | 2 | S3.2 | Oszillationsfrequenzen Tabelle | 4714 | 4696 | 25 | 0.01 | 0.0205854 | 0.002234 | 10.85 | 10.72 | 1.701 | 172.7 | 9.02 | -0.05103 | 0.5 | 3.743e-08 | 6.862e-06 | 4.259
12 | 14.04.2025 | Standard | 2 | S3.2 | Oszillationsfrequenzen Tabelle | 4814 | 4796 | 25 | 0.01259 | 0.0197717 | 0.002175 | 11 | 10.93 | 1.266 | 139 | 6.61 | -0.05325 | 0.5 | 3.643e-08 | 6.591e-06 | 2.334
13 | 14.04.2025 | Standard | 2 | S3.2 | Oszillationsfrequenzen Tabelle | 4897 | 4879 | 25 | 0.01585 | 0.0201895 | 0.002208 | 10.93 | 10.8 | 1.698 | 109.8 | 8.93 | -0.05325 | 0.5 | 3.699e-08 | 6.73e-06 | 2.599
14 | 14.04.2025 | Standard | 2 | S3.2 | Oszillationsfrequenzen Tabelle | 4967 | 4949 | 25 | 0.01995 | 0.0206137 | 0.002158 | 10.47 | 10.44 | 0.8023 | 83.52 | 4.39 | -0.05445 | 0.5 | 3.616e-08 | 6.872e-06 | 3.042
15 | 14.04.2025 | Standard | 2 | S3.2 | Oszillationsfrequenzen Tabelle | 5027 | 5009 | 25 | 0.02512 | 0.019999 | 0.002239 | 11.2 | 11.08 | 1.572 | 70.93 | 8.07 | -0.05469 | 0.5 | 3.751e-08 | 6.667e-06 | 1.444
16 | 14.04.2025 | Standard | 2 | S3.2 | Oszillationsfrequenzen Tabelle | 5078 | 5060 | 25 | 0.03162 | 0.0200357 | 0.002428 | 12.12 | 12 | 1.686 | 61 | 8 | -0.05513 | 0.5 | 4.068e-08 | 6.679e-06 | 9.544
17 | 14.04.2025 | Standard | 2 | S3.2 | Oszillationsfrequenzen Tabelle | 5123 | 5105 | 25 | 0.03981 | 0.0401736 | 0.004643 | 11.56 | 10.67 | 4.436 | 46.21 | 22.57 | -0.05614 | 0.5 | 7.779e-08 | 1.339e-05 | 26.94
18 | 14.04.2025 | Standard | 2 | S3.2 | Oszillationsfrequenzen Tabelle | 5163 | 5145 | 25 | 0.05012 | 0.0725473 | 0.008315 | 11.46 | 11.23 | 2.286 | 36.4 | 11.5 | -0.05627 | 0.5 | 1.393e-07 | 2.418e-05 | 8.096
19 | 14.04.2025 | Standard | 2 | S3.2 | Oszillationsfrequenzen Tabelle | 5199 | 5181 | 25 | 0.0631 | 0.0925981 | 0.01066 | 11.52 | 11.42 | 1.489 | 29.05 | 7.43 | -0.05717 | 0.5 | 1.786e-07 | 3.087e-05 | 3.153
20 | 14.04.2025 | Standard | 2 | S3.2 | Oszillationsfrequenzen Tabelle | 5232 | 5214 | 25 | 0.07943 | 0.0997063 | 0.01141 | 11.44 | 11.33 | 1.624 | 22.92 | 8.16 | -0.05687 | 0.5 | 1.911e-07 | 3.324e-05 | 0.9509
21 | 14.04.2025 | Standard | 2 | S3.2 | Oszillationsfrequenzen Tabelle | 5262 | 5244 | 25 | 0.1 | 0.099623 | 0.01181 | 11.85 | 11.74 | 1.592 | 18.86 | 7.72 | -0.05751 | 0.5 | 1.978e-07 | 3.321e-05 | 0.4205
22 | 14.04.2025 | Standard | 2 | S3.2 | Oszillationsfrequenzen Tabelle | 5290 | 5272 | 25 | 0.1259 | 0.100432 | 0.01187 | 11.82 | 11.71 | 1.632 | 14.94 | 7.94 | -0.05766 | 0.5 | 1.989e-07 | 3.348e-05 | 0.2592
23 | 14.04.2025 | Standard | 2 | S3.2 | Oszillationsfrequenzen Tabelle | 5316 | 5298 | 25 | 0.1585 | 0.0993445 | 0.01213 | 12.21 | 12.11 | 1.561 | 12.26 | 7.34 | -0.05793 | 0.5 | 2.032e-07 | 3.312e-05 | 0.4615
24 | 14.04.2025 | Standard | 2 | S3.2 | Oszillationsfrequenzen Tabelle | 5341 | 5323 | 25 | 0.1995 | 0.100822 | 0.01247 | 12.37 | 12.25 | 1.737 | 9.868 | 8.07 | -0.05759 | 0.5 | 2.09e-07 | 3.361e-05 | 0.3958
25 | 14.04.2025 | Standard | 2 | S3.2 | Oszillationsfrequenzen Tabelle | 5369 | 5351 | 25 | 0.2512 | 0.10067 | 0.01257 | 12.49 | 12.35 | 1.813 | 7.911 | 8.35 | -0.05826 | 0.5 | 2.106e-07 | 3.356e-05 | 0.4238
26 | 14.04.2025 | Standard | 2 | S3.2 | Oszillationsfrequenzen Tabelle | 5395 | 5377 | 25 | 0.3162 | 0.100277 | 0.01269 | 12.66 | 12.52 | 1.83 | 6.37 | 8.31 | -0.05729 | 0.5 | 2.126e-07 | 3.343e-05 | 0.5334
27 | 14.04.2025 | Standard | 2 | S3.2 | Oszillationsfrequenzen Tabelle | 5420 | 5402 | 25 | 0.3981 | 0.0998362 | 0.01285 | 12.88 | 12.72 | 1.977 | 5.147 | 8.83 | -0.05819 | 0.5 | 2.154e-07 | 3.328e-05 | 0.4733
28 | 14.04.2025 | Standard | 2 | S3.2 | Oszillationsfrequenzen Tabelle | 5446 | 5428 | 25 | 0.5012 | 0.100539 | 0.01317 | 13.1 | 12.94 | 2.048 | 4.16 | 9 | -0.05848 | 0.5 | 2.206e-07 | 3.351e-05 | 0.7754
29 | 14.04.2025 | Standard | 2 | S3.2 | Oszillationsfrequenzen Tabelle | 5473 | 5455 | 25 | 0.631 | 0.100321 | 0.01339 | 13.35 | 13.18 | 2.153 | 3.368 | 9.28 | -0.05906 | 0.5 | 2.244e-07 | 3.344e-05 | 1.013
30 | 14.04.2025 | Standard | 2 | S3.2 | Oszillationsfrequenzen Tabelle | 5498 | 5480 | 25 | 0.7943 | 0.1001 | 0.01361 | 13.6 | 13.41 | 2.243 | 2.725 | 9.49 | -0.05849 | 0.5 | 2.281e-07 | 3.337e-05 | 1.077
31 | 14.04.2025 | Standard | 2 | S3.2 | Oszillationsfrequenzen Tabelle | 5523 | 5505 | 25 | 1 | 0.100661 | 0.01398 | 13.89 | 13.69 | 2.349 | 2.211 | 9.73 | -0.06008 | 0.5 | 2.343e-07 | 3.356e-05 | 1.301

## Sheet2
metadata
Sample_ID | Original_Sample | Manufacturing_Date | Product_Type | Replicate_Number | Notes | S5 (Sample 2) = Spritz product.
S1 | Sample 4 | 01.11.2024 | Standard | 0 | Original sample | S5 = First measurement
S1.1 | Sample 4-1 | 01.11.2024 | Standard | 1 | Replicate 1 | S5.1 = Second measurement
S1.2 | Sample 4-2 | 01.11.2024 | Standard | 2 | Replicate 2 | S5.2 = Third measurement
S2 | Sample 5 | 24.07.2025 | Standard | 0 | Original sample
S2.1 | Sample 5-1 | 24.07.2025 | Standard | 1 | Replicate 1
S2.2 | Sample 5-2 | 24.07.2025 | Standard | 2 | Replicate 2
S3 | Sample 9 | 14.04.2025 | Standard | 0 | Original sample
S3.1 | Sample 9-1 | 14.04.2025 | Standard | 1 | Replicate 1
S3.2 | Sample 9-2 | 14.04.2025 | Standard | 2 | Replicate 2
S4 | Sample 16 | 04.12.2025 | Standard | 0 | Original sample
S4.1 | Sample 16-1 | 04.12.2025 | Standard | 1 | Replicate 1
S4.2 | Sample 16-2 | 04.12.2025 | Standard | 2 | Replicate 2
S5 | Sample 2 | 04.12.2025 | Spritz | 0 | First measurement
S5.1 | Sample 2-1 | 04.12.2025 | Spritz | 1 | Second measurement
S5.2 | Sample 2-2 | 04.12.2025 | Spritz | 2 | Third measurement